## Sheet1
ID | Polymer | Mw (kg/mol) |  | Immobilisation | Endgroup 1 (SMILES) | Endgroup 2 (SMILES) | Repeat 1 (SMILES) | Fraction 1 | Repeat 2 (SMILES) | Fraction 2 | Repeat 3 (SMILES) | Fraction 3 | Measurement | Target | Value | Other
1 | PEI (polyethylenimine) | 750 | 4461.9 | glass |  |  | *-CCN-* | 1 |  |  |  |  | % of bacterial killed | S. aureus | 14
2 | N-methyl-PEI | 750 | 0.19063 | glass | *-C |  | *-CCN-* | 1 |  |  |  |  | % of bacterial killed | S. aureus | 18 | (Airborne )
3 | N-ethyl-PEI | 750 |  | glass | *-CC |  | *-CCN-* | 1 |  |  |  |  | % of bacterial killed | S. aureus | 15 | (Airborne )
4 | N-butyl-PEI | 750 |  | glass | *-CCCC |  | *-CCN-* | 1 |  |  |  |  | % of bacterial killed | S. aureus | 62 | (Airborne )
5 | N-hexyl-PEI | 750 |  | glass | *-CCCCCC |  | *-CCN-* | 1 |  |  |  |  | % of bacterial killed | S. aureus | 80 | (Airborne )
5 | N-hexyl-PEI | 750 |  | glass | *-CCCCCC |  | *-CCN-* | 1 |  |  |  |  | % of bacterial killed | S. epidermidis | 78 | (Airborne )
5 | N-hexyl-PEI | 750 |  | glass | *-CCCCCC |  | *-CCN-* | 1 |  |  |  |  | % of bacterial killed | P. aeruginosa | 73 | (Airborne )
5 | N-hexyl-PEI | 750 |  | glass | *-CCCCCC |  | *-CCN-* | 1 |  |  |  |  | % of bacterial killed | E. coli | 74 | (Airborne )
5 | N-hexyl-PEI | 750 |  | Fe3O4 nanoparticles | *-CCCCCC |  | *-CCN-* | 1 |  |  |  |  | % of bacterial killed | S. aureus | 49 | (waterborne)
5 | N-hexyl-PEI | 750 |  | Fe3O4 nanoparticles | *-CCCCCC |  | *-CCN-* | 1 |  |  |  |  | % of bacterial killed | S. aureus | 52 | (waterborne)
5 | N-hexyl-PEI | 750 |  | Fe3O4 nanoparticles | *-CCCCCC |  | *-CCN-* | 1 |  |  |  |  | % of bacterial killed | S. aureus | 67 | (waterborne)
5 | N-hexyl-PEI | 750 |  | Fe3O4 nanoparticles | *-CCCCCC |  | *-CCN-* | 1 |  |  |  |  | % of bacterial killed | S. aureus | 70 | (waterborne)
6 | N-dodecyl-PEI | 750 |  | glass | *-CCCCCCCCCCCC |  | *-CCN-* | 1 |  |  |  |  | % of bacterial killed | S. aureus | 66 | (Airborne )
7 | N-octadecyl-PEI | 750 |  | glass | *-CCCCCCCCCCCCCCCCCC |  | *-CCN-* | 1 |  |  |  |  | % of bacterial killed | S. aureus | 44 | (Airborne )
8 | N-ethyl-(N-methyl-PEI) | 750 |  | glass | *-CC |  | CN(-*)CC-* | 1 |  |  |  |  | % of bacterial killed | S. aureus | 22 | (Airborne )
9 | N-butyl-(N-methyl-PEI) | 750 |  | glass | *-CCCC |  | CN(-*)CC-* | 1 |  |  |  |  | % of bacterial killed | S. aureus | 56 | (Airborne )
10 | N-hexyl-(N-methyl-PEI) | 750 |  | glass | *-CCCCCC |  | CN(-*)CC-* | 1 |  |  |  |  | % of bacterial killed | S. aureus | 90 | (Airborne )
10 | N-hexyl-(N-methyl-PEI) | 750 |  | glass | *-CCCCCC |  | CN(-*)CC-* | 1 |  |  |  |  | % of bacterial killed | S. epidermidis | 98 | (Airborne )
10 | N-hexyl-(N-methyl-PEI) | 750 |  | glass | *-CCCCCC |  | CN(-*)CC-* | 1 |  |  |  |  | % of bacterial killed | P. aeruginosa | 97 | (Airborne )
10 | N-hexyl-(N-methyl-PEI) | 750 |  | glass | *-CCCCCC |  | CN(-*)CC-* | 1 |  |  |  |  | % of bacterial killed | E. coli | 96 | (Airborne )
10 | N-hexyl-PEI | 750 |  | Fe3O4 nanoparticles | *-CCCCCC |  | CN(-*)CC-* | 1 |  |  |  |  | % of bacterial killed | S. aureus | 49 | (waterborne)
10 | N-hexyl-PEI | 750 |  | Fe3O4 nanoparticles | *-CCCCCC |  | CN(-*)CC-* | 1 |  |  |  |  | % of bacterial killed | S. aureus | 52 | (waterborne)
10 | N-hexyl-PEI | 750 |  | Fe3O4 nanoparticles | *-CCCCCC |  | CN(-*)CC-* | 1 |  |  |  |  | % of bacterial killed | S. aureus | 67 | (waterborne)
10 | N-hexyl-PEI | 750 |  | Fe3O4 nanoparticles | *-CCCCCC |  | CN(-*)CC-* | 1 |  |  |  |  | % of bacterial killed | S. aureus | 70 | (waterborne)
11 | N-dodecyl-(N-methyl-PEI) | 750 |  | glass | *-CCCCCCCCCCCC |  | CN(-*)CC-* | 1 |  |  |  |  | % of bacterial killed | S. aureus | 92 | (Airborne )
12 | N-octadecyl-(N-methyl-PEI) | 750 |  | glass | *-CCCCCCCCCCCCCCCCCC |  | CN(-*)CC-* | 1 |  |  |  |  | % of bacterial killed | S. aureus | 93 | (Airborne )
13 | poly(vinyl-N-hexylpyridinium bromide) |  |  | HDPE |  |  | [Br-].CCCCCC[N+]1=CC=C(C=C1)C(-*)C-* | 1 |  |  |  |  | % of bacterial killed | S. aureus | 96 | (airborne)
13 | poly(vinyl-N-hexylpyridinium bromide) |  |  | LDPE |  |  | [Br-].CCCCCC[N+]1=CC=C(C=C1)C(-*)C-* | 1 |  |  |  |  | % of bacterial killed | S. aureus | 97 | (airborne)
13 | poly(vinyl-N-hexylpyridinium bromide) |  |  | PP |  |  | [Br-].CCCCCC[N+]1=CC=C(C=C1)C(-*)C-* | 1 |  |  |  |  | % of bacterial killed | S. aureus | 90 | (airborne)
13 | poly(vinyl-N-hexylpyridinium bromide) |  |  | Nylon 6/6 |  |  | [Br-].CCCCCC[N+]1=CC=C(C=C1)C(-*)C-* | 1 |  |  |  |  | % of bacterial killed | S. aureus | 92 | (airborne)
13 | poly(vinyl-N-hexylpyridinium bromide) |  |  | PET |  |  | [Br-].CCCCCC[N+]1=CC=C(C=C1)C(-*)C-* | 1 |  |  |  |  | % of bacterial killed | S. aureus | 95 | (airborne)
13 | poly(vinyl-N-hexylpyridinium bromide) |  |  | HDPE |  |  | [Br-].CCCCCC[N+]1=CC=C(C=C1)C(-*)C-* | 1 |  |  |  |  | % of bacterial killed | E. coli | 97 | (airborne)
13 | poly(vinyl-N-hexylpyridinium bromide) |  |  | LDPE |  |  | [Br-].CCCCCC[N+]1=CC=C(C=C1)C(-*)C-* | 1 |  |  |  |  | % of bacterial killed | E. coli | 96 | (airborne)
13 | poly(vinyl-N-hexylpyridinium bromide) |  |  | PP |  |  | [Br-].CCCCCC[N+]1=CC=C(C=C1)C(-*)C-* | 1 |  |  |  |  | % of bacterial killed | E. coli | 98 | (airborne)
13 | poly(vinyl-N-hexylpyridinium bromide) |  |  | Nylon 6/6 |  |  | [Br-].CCCCCC[N+]1=CC=C(C=C1)C(-*)C-* | 1 |  |  |  |  | % of bacterial killed | E. coli | 98 | (airborne)
13 | poly(vinyl-N-hexylpyridinium bromide) |  |  | PET |  |  | [Br-].CCCCCC[N+]1=CC=C(C=C1)C(-*)C-* | 1 |  |  |  |  | % of bacterial killed | E. coli | 95 | (airborne)
13 | poly(vinyl-N-hexylpyridinium bromide) |  |  | HDPE |  |  | [Br-].CCCCCC[N+]1=CC=C(C=C1)C(-*)C-* | 1 |  |  |  |  | % of bacterial killed | S. aureus | 98 | (waterborne)
13 | poly(vinyl-N-hexylpyridinium bromide) |  |  | LDPE |  |  | [Br-].CCCCCC[N+]1=CC=C(C=C1)C(-*)C-* | 1 |  |  |  |  | % of bacterial killed | S. aureus | 99 | (waterborne)
13 | poly(vinyl-N-hexylpyridinium bromide) |  |  | PP |  |  | [Br-].CCCCCC[N+]1=CC=C(C=C1)C(-*)C-* | 1 |  |  |  |  | % of bacterial killed | S. aureus | 97 | (waterborne)
13 | poly(vinyl-N-hexylpyridinium bromide) |  |  | Nylon 6/6 |  |  | [Br-].CCCCCC[N+]1=CC=C(C=C1)C(-*)C-* | 1 |  |  |  |  | % of bacterial killed | S. aureus | 97 | (waterborne)
13 | poly(vinyl-N-hexylpyridinium bromide) |  |  | PET |  |  | [Br-].CCCCCC[N+]1=CC=C(C=C1)C(-*)C-* | 1 |  |  |  |  | % of bacterial killed | S. aureus | 99 | (waterborne)
13 | poly(vinyl-N-hexylpyridinium bromide) |  |  | HDPE |  |  | [Br-].CCCCCC[N+]1=CC=C(C=C1)C(-*)C-* | 1 |  |  |  |  | % of bacterial killed | E. coli | 97 | (waterborne)
13 | poly(vinyl-N-hexylpyridinium bromide) |  |  | LDPE |  |  | [Br-].CCCCCC[N+]1=CC=C(C=C1)C(-*)C-* | 1 |  |  |  |  | % of bacterial killed | E. coli | 98 | (waterborne)
13 | poly(vinyl-N-hexylpyridinium bromide) |  |  | Nylon 6/6 |  |  | [Br-].CCCCCC[N+]1=CC=C(C=C1)C(-*)C-* | 1 |  |  |  |  | % of bacterial killed | E. coli | 99 | (waterborne)
13 | poly(vinyl-N-hexylpyridinium bromide) |  |  | PET |  |  | [Br-].CCCCCC[N+]1=CC=C(C=C1)C(-*)C-* | 1 |  |  |  |  | % of bacterial killed | E. coli | 98 | (waterborne)
14 | poly(N1-4-(2-acryloyloxyethyl)phenyl-N5-phenylbiguanide hydrochloride) | 11.7 |  |  |  |  | Cl[H].*-CC(-*)C(=O)OCCC1=CC=C(NC(=N)NC(=N)NC2=CC=CC=C2)C=C1 | 1 |  |  |  |  | MIC(μg/mL) | B. subtilis | 215 | (100-330)
14 | poly(N1-4-(2-acryloyloxyethyl)phenyl-N5-phenylbiguanide hydrochloride) | 11.7 |  |  |  |  | Cl[H].*-CC(-*)C(=O)OCCC1=CC=C(NC(=N)NC(=N)NC2=CC=CC=C2)C=C1 | 1 |  |  |  |  | MIC(μg/mL) | S. aureus | 215 | (100-330)
14 | poly(N1-4-(2-acryloyloxyethyl)phenyl-N5-phenylbiguanide hydrochloride) | 11.7 |  |  |  |  | Cl[H].*-CC(-*)C(=O)OCCC1=CC=C(NC(=N)NC(=N)NC2=CC=CC=C2)C=C1 | 1 |  |  |  |  | MIC(μg/mL) | E. coli | >1000
14 | poly(N1-4-(2-acryloyloxyethyl)phenyl-N5-phenylbiguanide hydrochloride) | 11.7 |  |  |  |  | Cl[H].*-CC(-*)C(=O)OCCC1=CC=C(NC(=N)NC(=N)NC2=CC=CC=C2)C=C1 | 1 |  |  |  |  | MIC(μg/mL) | A. aerogenes | >1000
14 | poly(N1-4-(2-acryloyloxyethyl)phenyl-N5-phenylbiguanide hydrochloride) | 11.7 |  |  |  |  | Cl[H].*-CC(-*)C(=O)OCCC1=CC=C(NC(=N)NC(=N)NC2=CC=CC=C2)C=C1 | 1 |  |  |  |  | MIC(μg/mL) | P. aeruginosa | >1000
15 | poly(N1-4-(2-acryloyloxyethyl)phenyl-N5-4-chlorophenylbiguanide hydrochloride) | 11.9 |  |  |  |  | Cl[H].ClC1=CC=C(NC(=N)NC(=N)NC2=CC=C(CCOC(=O)C(-*)C-*)C=C2)C=C1 | 1 |  |  |  |  | MIC(μg/mL) | B. subtilis | 215 | (100-330)
15 | poly(N1-4-(2-acryloyloxyethyl)phenyl-N5-4-chlorophenylbiguanide hydrochloride) | 11.9 |  |  |  |  | Cl[H].ClC1=CC=C(NC(=N)NC(=N)NC2=CC=C(CCOC(=O)C(-*)C-*)C=C2)C=C1 | 1 |  |  |  |  | MIC(μg/mL) | S. aureus | 215 | (100-330)
15 | poly(N1-4-(2-acryloyloxyethyl)phenyl-N5-4-chlorophenylbiguanide hydrochloride) | 11.9 |  |  |  |  | Cl[H].ClC1=CC=C(NC(=N)NC(=N)NC2=CC=C(CCOC(=O)C(-*)C-*)C=C2)C=C1 | 1 |  |  |  |  | MIC(μg/mL) | E. coli | 830 | (660-1000)
15 | poly(N1-4-(2-acryloyloxyethyl)phenyl-N5-4-chlorophenylbiguanide hydrochloride) | 11.9 |  |  |  |  | Cl[H].ClC1=CC=C(NC(=N)NC(=N)NC2=CC=C(CCOC(=O)C(-*)C-*)C=C2)C=C1 | 1 |  |  |  |  | MIC(μg/mL) | A. aerogenes | 830 | (660-1000)
15 | poly(N1-4-(2-acryloyloxyethyl)phenyl-N5-4-chlorophenylbiguanide hydrochloride) | 11.9 |  |  |  |  | Cl[H].ClC1=CC=C(NC(=N)NC(=N)NC2=CC=C(CCOC(=O)C(-*)C-*)C=C2)C=C1 | 1 |  |  |  |  | MIC(μg/mL) | P. aeruginosa | >1000
16 | poly(N1-4-(2-acryloyloxyethyl)phenyl-N5-3,4-dichlorophenylbiguanide hydrochloride) | 12.1 |  |  |  |  | Cl[H].ClC1=CC=C(NC(=N)NC(=N)NC2=CC=C(CCOC(=O)C(-*)C-*)C=C2)C=C1Cl | 1 |  |  |  |  | MIC(μg/mL) | B. subtilis | 215 | (100-330)
16 | poly(N1-4-(2-acryloyloxyethyl)phenyl-N5-3,4-dichlorophenylbiguanide hydrochloride) | 12.1 |  |  |  |  | Cl[H].ClC1=CC=C(NC(=N)NC(=N)NC2=CC=C(CCOC(=O)C(-*)C-*)C=C2)C=C1Cl | 1 |  |  |  |  | MIC(μg/mL) | S. aureus | 215 | (100-330)
16 | poly(N1-4-(2-acryloyloxyethyl)phenyl-N5-3,4-dichlorophenylbiguanide hydrochloride) | 12.1 |  |  |  |  | Cl[H].ClC1=CC=C(NC(=N)NC(=N)NC2=CC=C(CCOC(=O)C(-*)C-*)C=C2)C=C1Cl | 1 |  |  |  |  | MIC(μg/mL) | E. coli | 830 | (660-1000)
16 | poly(N1-4-(2-acryloyloxyethyl)phenyl-N5-3,4-dichlorophenylbiguanide hydrochloride) | 12.1 |  |  |  |  | Cl[H].ClC1=CC=C(NC(=N)NC(=N)NC2=CC=C(CCOC(=O)C(-*)C-*)C=C2)C=C1Cl | 1 |  |  |  |  | MIC(μg/mL) | A. aerogenes | 830 | (660-1000)
16 | poly(N1-4-(2-acryloyloxyethyl)phenyl-N5-3,4-dichlorophenylbiguanide hydrochloride) | 12.1 |  |  |  |  | Cl[H].ClC1=CC=C(NC(=N)NC(=N)NC2=CC=C(CCOC(=O)C(-*)C-*)C=C2)C=C1Cl | 1 |  |  |  |  | MIC(μg/mL) | P. aeruginosa | 830 | (660-1000)
17 | ɛ-poly-L-lysine (n=25~30) | 3.5 |  |  |  |  | NC(CCCCN-*)C(-*)=O | 1 |  |  |  |  | MIC(μg/mL) | Penicillium urticae | >256 | (IFO 7011) | (waterborne)
17 | ɛ-poly-L-lysine (n=25~30) | 3.5 |  |  |  |  | NC(CCCCN-*)C(-*)=O | 1 |  |  |  |  | MIC(μg/mL) | P. chrysogenum | 256 | (IFO 4897) | (waterborne)
17 | ɛ-poly-L-lysine (n=25~30) | 3.5 |  |  |  |  | NC(CCCCN-*)C(-*)=O | 1 |  |  |  |  | MIC(μg/mL) | Aspergillus niger | >256 | (van. Tieghem IFO 4416) | (waterborne)
17 | ɛ-poly-L-lysine (n=25~30) | 3.5 |  |  |  |  | NC(CCCCN-*)C(-*)=O | 1 |  |  |  |  | MIC(μg/mL) | Fusarium oxysporum | >256 | (IFO 5880) | (waterborne)
17 | ɛ-poly-L-lysine (n=25~30) | 3.5 |  |  |  |  | NC(CCCCN-*)C(-*)=O | 1 |  |  |  |  | MIC(μg/mL) | Saccharomycopsis lipolytica | 256 | (IFO 0746) | (waterborne)
17 | ɛ-poly-L-lysine (n=25~30) | 3.5 |  |  |  |  | NC(CCCCN-*)C(-*)=O | 1 |  |  |  |  | MIC(μg/mL) | Candida tropicalis | 128 | (IFO 0589) | (waterborne)
17 | ɛ-poly-L-lysine (n=25~30) | 3.5 |  |  |  |  | NC(CCCCN-*)C(-*)=O | 1 |  |  |  |  | MIC(μg/mL) | C. albicans | 128 |  | (waterborne)
17 | ɛ-poly-L-lysine (n=25~30) | 3.5 |  |  |  |  | NC(CCCCN-*)C(-*)=O | 1 |  |  |  |  | MIC(μg/mL) | C. utilis | 128 |  | (waterborne)
17 | ɛ-poly-L-lysine (n=25~30) | 3.5 |  |  |  |  | NC(CCCCN-*)C(-*)=O | 1 |  |  |  |  | MIC(μg/mL) | S. cerevisiae | 128 |  | (waterborne)
17 | ɛ-poly-L-lysine (n=25~30) | 3.5 |  |  |  |  | NC(CCCCN-*)C(-*)=O | 1 |  |  |  |  | MIC(μg/mL) | E. coli | 1 | (K-12 IFO 3301) | (waterborne)
17 | ɛ-poly-L-lysine (n=25~30) | 3.5 |  |  |  |  | NC(CCCCN-*)C(-*)=O | 1 |  |  |  |  | MIC(μg/mL) | E. coli | 2 | (F-2) | (waterborne)
17 | ɛ-poly-L-lysine (n=25~30) | 3.5 |  |  |  |  | NC(CCCCN-*)C(-*)=O | 1 |  |  |  |  | MIC(μg/mL) | E. coli | 1 | (B IFO 13168) | (waterborne)
17 | ɛ-poly-L-lysine (n=25~30) | 3.5 |  |  |  |  | NC(CCCCN-*)C(-*)=O | 1 |  |  |  |  | MIC(μg/mL) | E. coli | 1 | (C IFO 13892) | (waterborne)
17 | ɛ-poly-L-lysine (n=25~30) | 3.5 |  |  |  |  | NC(CCCCN-*)C(-*)=O | 1 |  |  |  |  | MIC(μg/mL) | Ps. Sputida | 2 | (IFO 3738) | (waterborne)
17 | ɛ-poly-L-lysine (n=25~30) | 3.5 |  |  |  |  | NC(CCCCN-*)C(-*)=O | 1 |  |  |  |  | MIC(μg/mL) | P. aeruginosa | 3 | (IFO 3923) | (waterborne)
17 | ɛ-poly-L-lysine (n=25~30) | 3.5 |  |  |  |  | NC(CCCCN-*)C(-*)=O | 1 |  |  |  |  | MIC(μg/mL) | Proteus vulgaris | 2 | (IFO 3851) | (waterborne)
17 | ɛ-poly-L-lysine (n=25~30) | 3.5 |  |  |  |  | NC(CCCCN-*)C(-*)=O | 1 |  |  |  |  | MIC(μg/mL) | Serratia marcescens | 8 | (IFO 12648) | (waterborne)
17 | ɛ-poly-L-lysine (n=25~30) | 3.5 |  |  |  |  | NC(CCCCN-*)C(-*)=O | 1 |  |  |  |  | MIC(μg/mL) | Aerobacter aerogenes | 8 | (IFO 3317) | (waterborne)
17 | ɛ-poly-L-lysine (n=25~30) | 3.5 |  |  |  |  | NC(CCCCN-*)C(-*)=O | 1 |  |  |  |  | MIC(μg/mL) | Alcaligenes | 8 | (IFO 12669) | (waterborne)
17 | ɛ-poly-L-lysine (n=25~30) | 3.5 |  |  |  |  | NC(CCCCN-*)C(-*)=O | 1 |  |  |  |  | MIC(μg/mL) | Bacillus brevis | 3 | (IFO 3331) | (waterborne)
17 | ɛ-poly-L-lysine (n=25~30) | 3.5 |  |  |  |  | NC(CCCCN-*)C(-*)=O | 1 |  |  |  |  | MIC(μg/mL) | B. subtilis | 1 | (IFO 12210) | (waterborne)
17 | ɛ-poly-L-lysine (n=25~30) | 3.5 |  |  |  |  | NC(CCCCN-*)C(-*)=O | 1 |  |  |  |  | MIC(μg/mL) | B. cereus | 16 | (IFO 3514) | (waterborne)
18 | α-poly-L-lysine (n=50) | 6.4 |  |  |  |  | NCCCCC(N-*)C(-*)=O | 1 |  |  |  |  | MIC(μg/mL) | Arthrobacter simplex | 8 | (IFO 12609) | (waterborne)
18 | α-poly-L-lysine (n=50) | 6.4 |  |  |  |  | NCCCCC(N-*)C(-*)=O | 1 |  |  |  |  | MIC(μg/mL) | A. globiformis | 8 | (IFO 12140) | (waterborne)
18 | α-poly-L-lysine (n=50) | 6.4 |  |  |  |  | NCCCCC(N-*)C(-*)=O | 1 |  |  |  |  | MIC(μg/mL) | Corynebacterium xerosis | 2 | (IFO 12684) | (waterborne)
18 | α-poly-L-lysine (n=50) | 6.4 |  |  |  |  | NCCCCC(N-*)C(-*)=O | 1 |  |  |  |  | MIC(μg/mL) | Micrococcus aurantiacus | 8 | (IFG 12422) | (waterborne)
18 | α-poly-L-lysine (n=50) | 6.4 |  |  |  |  | NCCCCC(N-*)C(-*)=O | 1 |  |  |  |  | MIC(μg/mL) | M. roseus | 3 | (IFO 3768) | (waterborne)
18 | α-poly-L-lysine (n=50) | 6.4 |  |  |  |  | NCCCCC(N-*)C(-*)=O | 1 |  |  |  |  | MIC(μg/mL) | M. lysodeikticus | 2 | (IFO 3333) | (waterborne)
18 | α-poly-L-lysine (n=50) | 6.4 |  |  |  |  | NCCCCC(N-*)C(-*)=O | 1 |  |  |  |  | MIC(μg/mL) | M. luteus | 4 | (IFO 3232) | (waterborne)
18 | α-poly-L-lysine (n=50) | 6.4 |  |  |  |  | NCCCCC(N-*)C(-*)=O | 1 |  |  |  |  | MIC(μg/mL) | S. aureus | 4 | (IFO 3060) | (waterborne)
18 | α-poly-L-lysine (n=50) | 6.4 |  |  |  |  | NCCCCC(N-*)C(-*)=O | 1 |  |  |  |  | MIC(μg/mL) | Mycobacterium tuberculosis | 32 | 607 | (waterborne)
18 | α-poly-L-lysine (n=50) | 6.4 |  |  |  |  | NCCCCC(N-*)C(-*)=O | 1 |  |  |  |  | MIC(μg/mL) | E. coli | 8 | (K-12 IFO 3301) | (waterborne)
18 | α-poly-L-lysine (n=50) | 6.4 |  |  |  |  | NCCCCC(N-*)C(-*)=O | 1 |  |  |  |  | MIC(μg/mL) | E. coli | 8 | (F-2) | (waterborne)
18 | α-poly-L-lysine (n=50) | 6.4 |  |  |  |  | NCCCCC(N-*)C(-*)=O | 1 |  |  |  |  | MIC(μg/mL) | E. coli | 8 | (B IFO 13168) | (waterborne)
18 | α-poly-L-lysine (n=50) | 6.4 |  |  |  |  | NCCCCC(N-*)C(-*)=O | 1 |  |  |  |  | MIC(μg/mL) | E. coli | 4 | (C IFO 13892) | (waterborne)
18 | α-poly-L-lysine (n=50) | 6.4 |  |  |  |  | NCCCCC(N-*)C(-*)=O | 1 |  |  |  |  | MIC(μg/mL) | Pseudomonas putida | 8 | (IFO 3738) | (waterborne)
18 | α-poly-L-lysine (n=50) | 6.4 |  |  |  |  | NCCCCC(N-*)C(-*)=O | 1 |  |  |  |  | MIC(μg/mL) | P. aeruginosa | 16 | (IFO 3923) | (waterborne)
18 | α-poly-L-lysine (n=50) | 6.4 |  |  |  |  | NCCCCC(N-*)C(-*)=O | 1 |  |  |  |  | MIC(μg/mL) | Proteus vulgaris | 32 | (IFO 3851) | (waterborne)
18 | α-poly-L-lysine (n=50) | 6.4 |  |  |  |  | NCCCCC(N-*)C(-*)=O | 1 |  |  |  |  | MIC(μg/mL) | Serratia marcescens | >64 | (IFO 12648) | (waterborne)
18 | α-poly-L-lysine (n=50) | 6.4 |  |  |  |  | NCCCCC(N-*)C(-*)=O | 1 |  |  |  |  | MIC(μg/mL) | Aerobacter aerogenes | 32 | (IFO 3317) | (waterborne)
18 | α-poly-L-lysine (n=50) | 6.4 |  |  |  |  | NCCCCC(N-*)C(-*)=O | 1 |  |  |  |  | MIC(μg/mL) | Alcaligenes faecalis | >64 | (IFO 12669) | (waterborne)
18 | α-poly-L-lysine (n=50) | 6.4 |  |  |  |  | NCCCCC(N-*)C(-*)=O | 1 |  |  |  |  | MIC(μg/mL) | Bacillus brevis | 8 | (IFO 3331) | (waterborne)
18 | α-poly-L-lysine (n=50) | 6.4 |  |  |  |  | NCCCCC(N-*)C(-*)=O | 1 |  |  |  |  | MIC(μg/mL) | B. subtilis | 4 | (IFO 12210) | (waterborne)
18 | α-poly-L-lysine (n=50) | 6.4 |  |  |  |  | NCCCCC(N-*)C(-*)=O | 1 |  |  |  |  | MIC(μg/mL) | B. cereus | 32 | (IFO 3514) | (waterborne)
18 | α-poly-L-lysine (n=50) | 6.4 |  |  |  |  | NCCCCC(N-*)C(-*)=O | 1 |  |  |  |  | MIC(μg/mL) | A. globiformis | 16 | (IFO 12140) | (waterborne)
18 | α-poly-L-lysine (n=50) | 6.4 |  |  |  |  | NCCCCC(N-*)C(-*)=O | 1 |  |  |  |  | MIC(μg/mL) | Corynebacterium xerosis | 4 | (IFO 12684) | (waterborne)
18 | α-poly-L-lysine (n=50) | 6.4 |  |  |  |  | NCCCCC(N-*)C(-*)=O | 1 |  |  |  |  | MIC(μg/mL) | Micrococcus aurantiacus | 8 | (IFG 12422) | (waterborne)
18 | α-poly-L-lysine (n=50) | 6.4 |  |  |  |  | NCCCCC(N-*)C(-*)=O | 1 |  |  |  |  | MIC(μg/mL) | M. luteus | 4 | (IFO 3232) | (waterborne)
18 | α-poly-L-lysine (n=50) | 6.4 |  |  |  |  | NCCCCC(N-*)C(-*)=O | 1 |  |  |  |  | MIC(μg/mL) | Staphylococcus aureus | 16 | (IFO 3060) | (waterborne)
19 | polyhexamethylene guanidine hydrochloride (PHGC) | 3.52 |  |  |  |  | [Cl-].*-NCCCCCCNC(=[NH2+])N-* | 1 |  |  |  |  | MIC(μg/mL) | B. subtilis | 1.55
19 | polyhexamethylene guanidine hydrochloride (PHGC) | 3.52 |  |  |  |  | [Cl-].*-NCCCCCCNC(=[NH2+])N-* | 1 |  |  |  |  | MIC(μg/mL) | Sarcina | 1.55
19 | polyhexamethylene guanidine hydrochloride (PHGC) | 3.52 |  |  |  |  | [Cl-].*-NCCCCCCNC(=[NH2+])N-* | 1 |  |  |  |  | MIC(μg/mL) | S. aureus | 0.39
19 | polyhexamethylene guanidine hydrochloride (PHGC) | 3.52 |  |  |  |  | [Cl-].*-NCCCCCCNC(=[NH2+])N-* | 1 |  |  |  |  | MIC(μg/mL) | Diplococci pneumomiae | 1.55
19 | polyhexamethylene guanidine hydrochloride (PHGC) | 3.52 |  |  |  |  | [Cl-].*-NCCCCCCNC(=[NH2+])N-* | 1 |  |  |  |  | MIC(μg/mL) | Escherchia | 12.5
19 | polyhexamethylene guanidine hydrochloride (PHGC) | 3.52 |  |  |  |  | [Cl-].*-NCCCCCCNC(=[NH2+])N-* | 1 |  |  |  |  | MIC(μg/mL) | Ps. aeruginose | 3.12
19 | polyhexamethylene guanidine hydrochloride (PHGC) | 3.52 |  |  |  |  | [Cl-].*-NCCCCCCNC(=[NH2+])N-* | 1 |  |  |  |  | MIC(μg/mL) | Rhizopus niger | 0.78
19 | polyhexamethylene guanidine hydrochloride (PHGC) | 3.52 |  |  |  |  | [Cl-].*-NCCCCCCNC(=[NH2+])N-* | 1 |  |  |  |  | MIC(μg/mL) | Aspergillus niger | 6.25
19 | polyhexamethylene guanidine hydrochloride (PHGC) | 3.52 |  |  |  |  | [Cl-].*-NCCCCCCNC(=[NH2+])N-* | 1 |  |  |  |  | MIC(μg/mL) | Saccharomyces cerivisiae | 0.78
19 | polyhexamethylene guanidine hydrochloride (PHGC) | 3.52 |  |  |  |  | [Cl-].*-NCCCCCCNC(=[NH2+])N-* | 1 |  |  |  |  | MIC(μg/mL) | Candida albicans | 0.39
20 | polyhexamethylene biguanidine hydrochloride (PHBGC) | 1.32 |  |  |  |  | [Cl-].[Cl-].*-NCCCCCCNC(=[NH2+])NC(=[NH2+])N-* | 1 |  |  |  |  | MIC(μg/mL) | B. subtilis | 0.78
20 | polyhexamethylene biguanidine hydrochloride (PHBGC) | 1.32 |  |  |  |  | [Cl-].[Cl-].*-NCCCCCCNC(=[NH2+])NC(=[NH2+])N-* | 1 |  |  |  |  | MIC(μg/mL) | Sarcina | 0.78
20 | polyhexamethylene biguanidine hydrochloride (PHBGC) | 1.32 |  |  |  |  | [Cl-].[Cl-].*-NCCCCCCNC(=[NH2+])NC(=[NH2+])N-* | 1 |  |  |  |  | MIC(μg/mL) | S. aureus | 0.39
20 | polyhexamethylene biguanidine hydrochloride (PHBGC) | 1.32 |  |  |  |  | [Cl-].[Cl-].*-NCCCCCCNC(=[NH2+])NC(=[NH2+])N-* | 1 |  |  |  |  | MIC(μg/mL) | Diplococci pneumomiae | 0.78
20 | polyhexamethylene biguanidine hydrochloride (PHBGC) | 1.32 |  |  |  |  | [Cl-].[Cl-].*-NCCCCCCNC(=[NH2+])NC(=[NH2+])N-* | 1 |  |  |  |  | MIC(μg/mL) | Escherchia | 25
20 | polyhexamethylene biguanidine hydrochloride (PHBGC) | 1.32 |  |  |  |  | [Cl-].[Cl-].*-NCCCCCCNC(=[NH2+])NC(=[NH2+])N-* | 1 |  |  |  |  | MIC(μg/mL) | Ps. aeruginose | 3.12
20 | polyhexamethylene biguanidine hydrochloride (PHBGC) | 1.32 |  |  |  |  | [Cl-].[Cl-].*-NCCCCCCNC(=[NH2+])NC(=[NH2+])N-* | 1 |  |  |  |  | MIC(μg/mL) | Rhizopus niger | 3.12
20 | polyhexamethylene biguanidine hydrochloride (PHBGC) | 1.32 |  |  |  |  | [Cl-].[Cl-].*-NCCCCCCNC(=[NH2+])NC(=[NH2+])N-* | 1 |  |  |  |  | MIC(μg/mL) | Aspergillus niger | 6.25
20 | polyhexamethylene biguanidine hydrochloride (PHBGC) | 1.32 |  |  |  |  | [Cl-].[Cl-].*-NCCCCCCNC(=[NH2+])NC(=[NH2+])N-* | 1 |  |  |  |  | MIC(μg/mL) | Saccharomyces cerivisiae | 1.55
20 | polyhexamethylene biguanidine hydrochloride (PHBGC) | 1.32 |  |  |  |  | [Cl-].[Cl-].*-NCCCCCCNC(=[NH2+])NC(=[NH2+])N-* | 1 |  |  |  |  | MIC(μg/mL) | Candida albicans | 0.78
21 | polyhexamethylene guanidine stearate (PHGS) | [5 empty] | CCCCCCCCCCCCCCCCCC(=O)ON=C(N-*)NCCCCCCN-* | 1 |  |  |  |  | MIC(μg/mL) | B. subtilis | 6.25
21 | polyhexamethylene guanidine stearate (PHGS) | [5 empty] | CCCCCCCCCCCCCCCCCC(=O)ON=C(N-*)NCCCCCCN-* | 1 |  |  |  |  | MIC(μg/mL) | Sarcina | 12.5
21 | polyhexamethylene guanidine stearate (PHGS) | [5 empty] | CCCCCCCCCCCCCCCCCC(=O)ON=C(N-*)NCCCCCCN-* | 1 |  |  |  |  | MIC(μg/mL) | S. aureus | 12.5
21 | polyhexamethylene guanidine stearate (PHGS) | [5 empty] | CCCCCCCCCCCCCCCCCC(=O)ON=C(N-*)NCCCCCCN-* | 1 |  |  |  |  | MIC(μg/mL) | Diplococci pneumomiae | 25
21 | polyhexamethylene guanidine stearate (PHGS) | [5 empty] | CCCCCCCCCCCCCCCCCC(=O)ON=C(N-*)NCCCCCCN-* | 1 |  |  |  |  | MIC(μg/mL) | Escherchia | 100
21 | polyhexamethylene guanidine stearate (PHGS) | [5 empty] | CCCCCCCCCCCCCCCCCC(=O)ON=C(N-*)NCCCCCCN-* | 1 |  |  |  |  | MIC(μg/mL) | Ps. aeruginose | 100
21 | polyhexamethylene guanidine stearate (PHGS) | [5 empty] | CCCCCCCCCCCCCCCCCC(=O)ON=C(N-*)NCCCCCCN-* | 1 |  |  |  |  | MIC(μg/mL) | Rhizopus niger | 12.5
21 | polyhexamethylene guanidine stearate (PHGS) | [5 empty] | CCCCCCCCCCCCCCCCCC(=O)ON=C(N-*)NCCCCCCN-* | 1 |  |  |  |  | MIC(μg/mL) | Aspergillus niger | 12.5
21 | polyhexamethylene guanidine stearate (PHGS) | [5 empty] | CCCCCCCCCCCCCCCCCC(=O)ON=C(N-*)NCCCCCCN-* | 1 |  |  |  |  | MIC(μg/mL) | Saccharomyces cerivisiae | 6.25
21 | polyhexamethylene guanidine stearate (PHGS) | [5 empty] | CCCCCCCCCCCCCCCCCC(=O)ON=C(N-*)NCCCCCCN-* | 1 |  |  |  |  | MIC(μg/mL) | Candida albicans | 0.39
22 | polyhexamethylene biguanidine stearate (PHBGS) | [5 empty] | CCCCCCCCCCCCCCCCCC(=O)ON=C(N-*)NC(NCCCCCCN-*)=NOC(=O)CCCCCCCCCCCCCCCCC | 1 |  |  |  |  | MIC(μg/mL) | B. subtilis | 50
22 | polyhexamethylene biguanidine stearate (PHBGS) | [5 empty] | CCCCCCCCCCCCCCCCCC(=O)ON=C(N-*)NC(NCCCCCCN-*)=NOC(=O)CCCCCCCCCCCCCCCCC | 1 |  |  |  |  | MIC(μg/mL) | Sarcina | 50
22 | polyhexamethylene biguanidine stearate (PHBGS) | [5 empty] | CCCCCCCCCCCCCCCCCC(=O)ON=C(N-*)NC(NCCCCCCN-*)=NOC(=O)CCCCCCCCCCCCCCCCC | 1 |  |  |  |  | MIC(μg/mL) | S. aureus | 0.78
22 | polyhexamethylene biguanidine stearate (PHBGS) | [5 empty] | CCCCCCCCCCCCCCCCCC(=O)ON=C(N-*)NC(NCCCCCCN-*)=NOC(=O)CCCCCCCCCCCCCCCCC | 1 |  |  |  |  | MIC(μg/mL) | Diplococci pneumomiae | 6.25
22 | polyhexamethylene biguanidine stearate (PHBGS) | [5 empty] | CCCCCCCCCCCCCCCCCC(=O)ON=C(N-*)NC(NCCCCCCN-*)=NOC(=O)CCCCCCCCCCCCCCCCC | 1 |  |  |  |  | MIC(μg/mL) | Escherchia | 200
22 | polyhexamethylene biguanidine stearate (PHBGS) | [5 empty] | CCCCCCCCCCCCCCCCCC(=O)ON=C(N-*)NC(NCCCCCCN-*)=NOC(=O)CCCCCCCCCCCCCCCCC | 1 |  |  |  |  | MIC(μg/mL) | Ps. aeruginose | 50
22 | polyhexamethylene biguanidine stearate (PHBGS) | [5 empty] | CCCCCCCCCCCCCCCCCC(=O)ON=C(N-*)NC(NCCCCCCN-*)=NOC(=O)CCCCCCCCCCCCCCCCC | 1 |  |  |  |  | MIC(μg/mL) | Rhizopus niger | 12.5
22 | polyhexamethylene biguanidine stearate (PHBGS) | [5 empty] | CCCCCCCCCCCCCCCCCC(=O)ON=C(N-*)NC(NCCCCCCN-*)=NOC(=O)CCCCCCCCCCCCCCCCC | 1 |  |  |  |  | MIC(μg/mL) | Aspergillus niger | 12.5
22 | polyhexamethylene biguanidine stearate (PHBGS) | [5 empty] | CCCCCCCCCCCCCCCCCC(=O)ON=C(N-*)NC(NCCCCCCN-*)=NOC(=O)CCCCCCCCCCCCCCCCC | 1 |  |  |  |  | MIC(μg/mL) | Saccharomyces cerivisiae | 1.55
22 | polyhexamethylene biguanidine stearate (PHBGS) | [5 empty] | CCCCCCCCCCCCCCCCCC(=O)ON=C(N-*)NC(NCCCCCCN-*)=NOC(=O)CCCCCCCCCCCCCCCCC | 1 |  |  |  |  | MIC(μg/mL) | Candida albicans | 1.55
23 | PAEMA | 1.4 |  |  | COC(=O)CCS-* |  | [Cl-].CC(-*)(C-*)C(=O)OCC[NH3+] | 1 |  |  |  |  | MIC(μg/mL) | E. coli | >2000 | (waterborne)
24 | PMMA-co-PAEMA.HCl | 1.1 |  |  | COC(=O)CCS-* |  | [Cl-].CC(-*)(C-*)C(=O)OCC[NH3+] | 0.82 | COC(=O)C(C)(-*)C-* | 0.18 |  |  | MIC(μg/mL) | E. coli | 1000 | (waterborne)
25 | PMMA-co-PAEMA.HCl | 1.2 |  |  | COC(=O)CCS-* |  | [Cl-].CC(-*)(C-*)C(=O)OCC[NH3+] | 0.77 | COC(=O)C(C)(-*)C-* | 0.23 |  |  | MIC(μg/mL) | E. coli | 320 | (waterborne)
26 | PMMA-co-PAEMA.HCl | 1.1 |  |  | COC(=O)CCS-* |  | [Cl-].CC(-*)(C-*)C(=O)OCC[NH3+] | 0.71 | COC(=O)C(C)(-*)C-* | 0.29 |  |  | MIC(μg/mL) | E. coli | 55 | (waterborne)
27 | PMMA-co-PAEMA.HCl | 1 |  |  | COC(=O)CCS-* |  | [Cl-].CC(-*)(C-*)C(=O)OCC[NH3+] | 0.6 | COC(=O)C(C)(-*)C-* | 0.4 |  |  | MIC(μg/mL) | E. coli | 21 | (fmethyl=0.4) (DP=6.4) (Mn(kDa)=1)
28 | PMMA-co-PAEMA.HCl | 1 |  |  | COC(=O)CCS-* |  | [Cl-].CC(-*)(C-*)C(=O)OCC[NH3+] | 0.53 | COC(=O)C(C)(-*)C-* | 0.47 |  |  | MIC(μg/mL) | E. coli | 16 | (fmethyl=0.47) (DP=6.2) (Mn(kDa)=1)
29 | PMMA-co-PAEMA.HCl | 1.5 |  |  | COC(=O)CCS-* |  | [Cl-].CC(-*)(C-*)C(=O)OCC[NH3+] | 0.48 | COC(=O)C(C)(-*)C-* | 0.52 |  |  | MIC(μg/mL) | E. coli | 17 | (fmethyl=0.52) (DP=10.3) (Mn(kDa)=1.5)
30 | PMMA-co-PAEMA.HCl | 1.2 |  |  | COC(=O)CCS-* |  | [Cl-].CC(-*)(C-*)C(=O)OCC[NH3+] | 0.41 | COC(=O)C(C)(-*)C-* | 0.59 |  |  | MIC(μg/mL) | E. coli | 11 | (fmethyl=0.59) (DP=8.2) (Mn(kDa)=1.2)
31 | PMMA-co-PAEMA.HCl | 1.1 |  |  | COC(=O)CCS-* |  | [Cl-].CC(-*)(C-*)C(=O)OCC[NH3+] | 0.35 | COC(=O)C(C)(-*)C-* | 0.65 |  |  | MIC(μg/mL) | E. coli | 8.1 | (fmethyl=0.65) (DP=7.6) (Mn(kDa)=1.1)
32 | T0 | 1.6 |  |  | COC(=O)CCS-* |  | [Cl-].C[NH+](C)CCOC(=O)C(C)(-*)C-* | 1 |  |  |  |  | MIC(μg/mL) | E. coli | >2000 | (fmethyl=0) (DP=7.7) (Mn(kDa)=1.6)
33 | PMMA-co-PDMAEMA.HCl | 1.5 |  |  | COC(=O)CCS-* |  | [Cl-].C[NH+](C)CCOC(=O)C(C)(-*)C-* | 0.81 | COC(=O)C(C)(-*)C-* | 0.19 |  |  | MIC(μg/mL) | E. coli | 1400 | (waterborne)
34 | PMMA-co-PDMAEMA.HCl | 1.4 |  |  | COC(=O)CCS-* |  | [Cl-].C[NH+](C)CCOC(=O)C(C)(-*)C-* | 0.74 | COC(=O)C(C)(-*)C-* | 0.26 |  |  | MIC(μg/mL) | E. coli | 690 | (fmethyl=0.26) (DP=7.6) (Mn(kDa)=1.4)
35 | PMMA-co-PDMAEMA.HCl | 1.4 |  |  | COC(=O)CCS-* |  | [Cl-].C[NH+](C)CCOC(=O)C(C)(-*)C-* | 0.62 | COC(=O)C(C)(-*)C-* | 0.38 |  |  | MIC(μg/mL) | E. coli | 340 | (fmethyl=0.38) (DP=8.2) (Mn(kDa)=1.4)
36 | PMMA-co-PDMAEMA.HCl | 1 |  |  | COC(=O)CCS-* |  | [Cl-].C[NH+](C)CCOC(=O)C(C)(-*)C-* | 0.54 | COC(=O)C(C)(-*)C-* | 0.46 |  |  | MIC(μg/mL) | E. coli | 260 | (fmethyl=0.46) (DP=6.7) (Mn(kDa)=1)
37 | PMMA-co-PDMAEMA.HCl | 1.1 |  |  | COC(=O)CCS-* |  | [Cl-].C[NH+](C)CCOC(=O)C(C)(-*)C-* | 0.49 | COC(=O)C(C)(-*)C-* | 0.51 |  |  | MIC(μg/mL) | E. coli | 242 | (fmethyl=0.51) (DP=7.1) (Mn(kDa)=1.1)
38 | PMMA-co-PDMAEMA.HCl | 1.1 |  |  | COC(=O)CCS-* |  | [Cl-].C[NH+](C)CCOC(=O)C(C)(-*)C-* | 0.48 | COC(=O)C(C)(-*)C-* | 0.52 |  |  | MIC(μg/mL) | E. coli | 319 | (fmethyl=0.52) (DP=7.1) (Mn(kDa)=1.1)
39 | PMMA-co-PDMAEMA.HCl | 1.2 |  |  | COC(=O)CCS-* |  | [Cl-].C[NH+](C)CCOC(=O)C(C)(-*)C-* | 0.39 | COC(=O)C(C)(-*)C-* | 0.61 |  |  | MIC(μg/mL) | E. coli | 840 | (fmethyl=0.61) (DP=7.9) (Mn(kDa)=1.2)
40 | PMMA-co-PDMAEMA.HCl | 1.3 |  |  | COC(=O)CCS-* |  | [Cl-].C[NH+](C)CCOC(=O)C(C)(-*)C-* | 0.29 | COC(=O)C(C)(-*)C-* | 0.71 |  |  | MIC(μg/mL) | E. coli | >2000 | (fmethyl=0.71) (DP=9.5) (Mn(kDa)=1 .3)
41 | Q0 | 2.3 |  |  | COC(=O)CCS-* |  | [I-].CC(-*)(C-*)C(=O)OCC[N+](C)(C)C | 1 |  |  |  |  | MIC(μg/mL) | E. coli | >2000 | (fmethyl=0) (DP=7.4) (Mn(kDa)=2.3)
42 | QM23 | 1.9 |  |  | COC(=O)CCS-* |  | [I-].CC(-*)(C-*)C(=O)OCC[N+](C)(C)C | 0.73 | COC(=O)C(C)(-*)C-* | 0.23 |  |  | MIC(μg/mL) | E. coli | >2000 | (fmethyl=0.23) (DP=7) (Mn(kDa)=1.9)
43 | QM30 | 1.7 |  |  | COC(=O)CCS-* |  | [I-].CC(-*)(C-*)C(=O)OCC[N+](C)(C)C | 0.7 | COC(=O)C(C)(-*)C-* | 0.3 |  |  | MIC(μg/mL) | E. coli | >2000 | (fmethyl=0.3) (DP=6.4) (Mn(kDa)=1.7)
44 | QM38 | 1.6 |  |  | COC(=O)CCS-* |  | [I-].CC(-*)(C-*)C(=O)OCC[N+](C)(C)C | 0.62 | COC(=O)C(C)(-*)C-* | 0.38 |  |  | MIC(μg/mL) | E. coli | >2000 | (fmethyl=0.38) (DP=6.6) (Mn(kDa)=1.6)
45 | QM48 | 1.5 |  |  | COC(=O)CCS-* |  | [I-].CC(-*)(C-*)C(=O)OCC[N+](C)(C)C | 0.52 | COC(=O)C(C)(-*)C-* | 0.48 |  |  | MIC(μg/mL) | E. coli | >2000 | (fmethyl=0.38) (DP=6.6) (Mn(kDa)=1.6)
46 | QM54 | 1.5 |  |  | COC(=O)CCS-* |  | [I-].CC(-*)(C-*)C(=O)OCC[N+](C)(C)C | 0.46 | COC(=O)C(C)(-*)C-* | 0.54 |  |  | MIC(μg/mL) | E. coli | >2000 | (fmethyl=0.54) (DP=7.1) (Mn(kDa)=1.5)
47 | QM57 | 1.3 |  |  | COC(=O)CCS-* |  | [I-].CC(-*)(C-*)C(=O)OCC[N+](C)(C)C | 0.43 | COC(=O)C(C)(-*)C-* | 0.57 |  |  | MIC(μg/mL) | E. coli | >2000 | (fmethyl=0.57) (DP=6.5) (Mn(kDa)=1.3)
48 | QM63 | 1.3 |  |  | COC(=O)CCS-* |  | [I-].CC(-*)(C-*)C(=O)OCC[N+](C)(C)C | 0.37 | COC(=O)C(C)(-*)C-* | 0.63 |  |  | MIC(μg/mL) | E. coli | >2000 | (fmethyl=0.63) (DP=6.6) (Mn(kDa)=1.3)
49 | QM65 | 1.3 |  |  | COC(=O)CCS-* |  | [I-].CC(-*)(C-*)C(=O)OCC[N+](C)(C)C | 0.35 | COC(=O)C(C)(-*)C-* | 0.65 |  |  | MIC(μg/mL) | E. coli | >2000 | (fmethyl=0.65) (DP=6.8) (Mn(kDa)=1 .3)
50 | PB20 | 2 |  |  | COC(=O)CCS-* |  | [Cl-].CC(-*)(C-*)C(=O)OCC[NH3+] | 0.8 | CCCCOC(=O)C(C)(-*)C-* | 0.2 |  |  | MIC(μg/mL) | E. coli | 8 | (fbutyl=0.2) (DP=11.4) (Mn(kDa)=2)
51 | PB31 | 1.4 |  |  | COC(=O)CCS-* |  | [Cl-].CC(-*)(C-*)C(=O)OCC[NH3+] | 0.69 | CCCCOC(=O)C(C)(-*)C-* | 0.31 |  |  | MIC(μg/mL) | E. coli | 7.7 | (fbutyl=0.31) (DP=8.2) (Mn(kDa)=1.4)
52 | PB34 | 1.2 |  |  | COC(=O)CCS-* |  | [Cl-].CC(-*)(C-*)C(=O)OCC[NH3+] | 0.66 | CCCCOC(=O)C(C)(-*)C-* | 0.34 |  |  | MIC(μg/mL) | E. coli | 7.8 | (fbutyl=0.34) (DP=8.2) (Mn(kDa)=1.4)
53 | PB37 | 1.8 |  |  | COC(=O)CCS-* |  | [Cl-].CC(-*)(C-*)C(=O)OCC[NH3+] | 0.66 | CCCCOC(=O)C(C)(-*)C-* | 0.34 |  |  | MIC(μg/mL) | E. coli | 7.7 | (fbutyl=0.37) (DP=10.7) (Mn(kDa)=1.8)
54 | PB40 | 1.4 |  |  | COC(=O)CCS-* |  | [Cl-].CC(-*)(C-*)C(=O)OCC[NH3+] | 0.6 | CCCCOC(=O)C(C)(-*)C-* | 0.4 |  |  | MIC(μg/mL) | E. coli | 7.6 | (fbutyl=0.4) (DP=8.4) (Mn(kDa)=1.4)
55 | PB42 | 1.5 |  |  | COC(=O)CCS-* |  | [Cl-].CC(-*)(C-*)C(=O)OCC[NH3+] | 0.58 | CCCCOC(=O)C(C)(-*)C-* | 0.42 |  |  | MIC(μg/mL) | E. coli | 7.7 | (fbutyl=0.42) (DP=9) (Mn(kDa)=1.5)
56 | TB12 | 1.6 |  |  | COC(=O)CCS-* |  | [Cl-].C[NH+](C)CCOC(=O)C(C)(-*)C-* | 0.88 | CCCCOC(=O)C(C)(-*)C-* | 0.12 |  |  | MIC(μg/mL) | E. coli | 24 | (fbutyl=0.12) (DP=8.1) (Mn(kDa)=1.6)
57 | TB19 | 1.8 |  |  | COC(=O)CCS-* |  | [Cl-].C[NH+](C)CCOC(=O)C(C)(-*)C-* | 0.81 | CCCCOC(=O)C(C)(-*)C-* | 0.19 |  |  | MIC(μg/mL) | E. coli | 7.9 | (fbutyl=0.19) (DP=9.3) (Mn(kDa)=1.8)
58 | TB23 | 1.6 |  |  | COC(=O)CCS-* |  | [Cl-].C[NH+](C)CCOC(=O)C(C)(-*)C-* | 0.77 | CCCCOC(=O)C(C)(-*)C-* | 0.23 |  |  | MIC(μg/mL) | E. coli | 3.8 | (fbutyl=0.23) (DP=8.6) (Mn(kDa)=1.6)
59 | TB26 | 1.7 |  |  | COC(=O)CCS-* |  | [Cl-].C[NH+](C)CCOC(=O)C(C)(-*)C-* | 0.74 | CCCCOC(=O)C(C)(-*)C-* | 0.26 |  |  | MIC(μg/mL) | E. coli | 3.9 | (fbutyl=0.26) (DP=9.1) (Mn(kDa)=1.7)
60 | TB28 | 1.6 |  |  | COC(=O)CCS-* |  | [Cl-].C[NH+](C)CCOC(=O)C(C)(-*)C-* | 0.72 | CCCCOC(=O)C(C)(-*)C-* | 0.28 |  |  | MIC(μg/mL) | E. coli | 4 | (fbutyl=0.28) (DP=8.4) (Mn(kDa)=1.6)
61 | TB36 | 1.6 |  |  | COC(=O)CCS-* |  | [Cl-].C[NH+](C)CCOC(=O)C(C)(-*)C-* | 0.64 | CCCCOC(=O)C(C)(-*)C-* | 0.36 |  |  | MIC(μg/mL) | E. coli | 7.7 | (fbutyl=0.36) (DP=8.8) (Mn(kDa)=1.6)
62 | TB42 | 1.5 |  |  | COC(=O)CCS-* |  | [Cl-].C[NH+](C)CCOC(=O)C(C)(-*)C-* | 0.58 | CCCCOC(=O)C(C)(-*)C-* | 0.42 |  |  | MIC(μg/mL) | E. coli | 24 | (fbutyl=0.42) (DP=8.2) (Mn(kDa)=1.5)
63 | QB22 | 3.5 |  |  | COC(=O)CCS-* |  | [I-].CC(-*)(C-*)C(=O)OCC[N+](C)(C)C | 0.78 | CCCCOC(=O)C(C)(-*)C-* | 0.22 |  |  | MIC(μg/mL) | E. coli | 1700 | (fbutyl=0.22) (DP=1 1.8) (Mn(kDa)=3.5)
64 | QB26 | 2.7 |  |  | COC(=O)CCS-* |  | [I-].CC(-*)(C-*)C(=O)OCC[N+](C)(C)C | 0.74 | CCCCOC(=O)C(C)(-*)C-* | 0.26 |  |  | MIC(μg/mL) | E. coli | 300 | (fbutyl=0.26) (DP=9.8) (Mn(kDa)=2.7)
65 | QB31 | 1.9 |  |  | COC(=O)CCS-* |  | [I-].CC(-*)(C-*)C(=O)OCC[N+](C)(C)C | 0.69 | CCCCOC(=O)C(C)(-*)C-* | 0.31 |  |  | MIC(μg/mL) | E. coli | 46 | (fbutyl=0.31) (DP=7) (Mn(kDa)=1.9)
66 | QB35 | 3.5 |  |  | COC(=O)CCS-* |  | [I-].CC(-*)(C-*)C(=O)OCC[N+](C)(C)C | 0.65 | CCCCOC(=O)C(C)(-*)C-* | 0.35 |  |  | MIC(μg/mL) | E. coli | 95 | (fbutyl=0.35) (DP=13.4) (Mn(kDa)=3.5)
67 | QB37 | 2.4 |  |  | COC(=O)CCS-* |  | [I-].CC(-*)(C-*)C(=O)OCC[N+](C)(C)C | 0.63 | CCCCOC(=O)C(C)(-*)C-* | 0.37 |  |  | MIC(μg/mL) | E. coli | 34 | (fbutyl=0.37) (DP=9.3) (Mn(kDa)=2.4)
68 | QB39 | 1.5 |  |  | COC(=O)CCS-* |  | [I-].CC(-*)(C-*)C(=O)OCC[N+](C)(C)C | 0.61 | CCCCOC(=O)C(C)(-*)C-* | 0.39 |  |  | MIC(μg/mL) | E. coli | 39 | (fbutyl=0.39) (DP=6) (Mn(kDa)=1.5)
69 | QB44 | 2.3 |  |  | COC(=O)CCS-* |  | [I-].CC(-*)(C-*)C(=O)OCC[N+](C)(C)C | 0.56 | CCCCOC(=O)C(C)(-*)C-* | 0.44 |  |  | MIC(μg/mL) | E. coli | 39 | (fbutyl=0.44) (DP=8.9) (Mn(kDa)=2.3)
70 | poly(4-vinyl-N-hexylpyridinium bromide) | 160 |  |  |  |  | [Br-].CCCCCC[N+]1=CC=C(C=C)C=C1 | 1 |  |  |  |  | % of bacterial killed | S. aureus | 94
70 | poly(4-vinyl-N-hexylpyridinium bromide) | 160 |  |  |  |  | [Br-].CCCCCC[N+]1=CC=C(C=C)C=C1 | 1 |  |  |  |  | % of bacterial killed | S. epidermidis | >99
70 | poly(4-vinyl-N-hexylpyridinium bromide) | 160 |  |  |  |  | [Br-].CCCCCC[N+]1=CC=C(C=C)C=C1 | 1 |  |  |  |  | % of bacterial killed | P. aeruginosa | >99.8
70 | poly(4-vinyl-N-hexylpyridinium bromide) | 160 |  |  |  |  | [Br-].CCCCCC[N+]1=CC=C(C=C)C=C1 | 1 |  |  |  |  | % of bacterial killed | E. coli | >99
71 | PrBr(MeImdz) |  |  |  | *-OCC1=CC=CC=C1 |  | [Br-].CN1C=C[N+](CCCOC(=O)C(C)(CO-*)COC(-*)=O)=C1 | 1 |  |  |  |  | MIC(μg/mL) | S. aureus | 500 | (Gram +)
71 | PrBr(MeImdz) |  |  |  | *-OCC1=CC=CC=C1 |  | [Br-].CN1C=C[N+](CCCOC(=O)C(C)(CO-*)COC(-*)=O)=C1 | 1 |  |  |  |  | MIC(μg/mL) | E. coli | 1000 | (Gram −)
71 | PrBr(MeImdz) |  |  |  | *-OCC1=CC=CC=C1 |  | [Br-].CN1C=C[N+](CCCOC(=O)C(C)(CO-*)COC(-*)=O)=C1 | 1 |  |  |  |  | MIC(μg/mL) | P. aeruginosa | >1000 | (Gram −)
71 | PrBr(MeImdz) |  |  |  | *-OCC1=CC=CC=C1 |  | [Br-].CN1C=C[N+](CCCOC(=O)C(C)(CO-*)COC(-*)=O)=C1 | 1 |  |  |  |  | MIC(μg/mL) | C. albicans | 250 | (fungus)
72 | PrBr(EtImdz) |  |  |  | *-OCC1=CC=CC=C1 |  | [Br-].CCN1C=C[N+](CCCOC(=O)C(C)(CO-*)COC(-*)=O)=C1 | 1 |  |  |  |  | MIC(μg/mL) | S. aureus | 31 | (Gram +)
72 | PrBr(EtImdz) |  |  |  | *-OCC1=CC=CC=C1 |  | [Br-].CCN1C=C[N+](CCCOC(=O)C(C)(CO-*)COC(-*)=O)=C1 | 1 |  |  |  |  | MIC(μg/mL) | E. coli | 250 | (Gram −)
72 | PrBr(EtImdz) |  |  |  | *-OCC1=CC=CC=C1 |  | [Br-].CCN1C=C[N+](CCCOC(=O)C(C)(CO-*)COC(-*)=O)=C1 | 1 |  |  |  |  | MIC(μg/mL) | P. aeruginosa | >1000 | (Gram −)
72 | PrBr(EtImdz) |  |  |  | *-OCC1=CC=CC=C1 |  | [Br-].CCN1C=C[N+](CCCOC(=O)C(C)(CO-*)COC(-*)=O)=C1 | 1 |  |  |  |  | MIC(μg/mL) | C. albicans | 250 | (fungus)
73 | PrBr(BuImdz) |  |  |  | *-OCC1=CC=CC=C1 |  | [Br-].CCCCN1C=C[N+](CCCOC(=O)C(C)(CO-*)COC(-*)=O)=C1 | 1 |  |  |  |  | MIC(μg/mL) | S. aureus | 8 | (Gram +)
73 | PrBr(BuImdz) |  |  |  | *-OCC1=CC=CC=C1 |  | [Br-].CCCCN1C=C[N+](CCCOC(=O)C(C)(CO-*)COC(-*)=O)=C1 | 1 |  |  |  |  | MIC(μg/mL) | E. coli | 31 | (Gram −)
73 | PrBr(BuImdz) |  |  |  | *-OCC1=CC=CC=C1 |  | [Br-].CCCCN1C=C[N+](CCCOC(=O)C(C)(CO-*)COC(-*)=O)=C1 | 1 |  |  |  |  | MIC(μg/mL) | P. aeruginosa | 250 | (Gram −)
73 | PrBr(BuImdz) |  |  |  | *-OCC1=CC=CC=C1 |  | [Br-].CCCCN1C=C[N+](CCCOC(=O)C(C)(CO-*)COC(-*)=O)=C1 | 1 |  |  |  |  | MIC(μg/mL) | C. albicans | 250 | (fungus)
74 | PrBr(Pyr) |  |  |  | *-OCC1=CC=CC=C1 |  | [Br-].CC(CO-*)(COC(-*)=O)C(=O)OCCC[N+]1=CC=CC=C1 | 1 |  |  |  |  | MIC(μg/mL) | S. aureus | 63 | (Gram +)
74 | PrBr(Pyr) |  |  |  | *-OCC1=CC=CC=C1 |  | [Br-].CC(CO-*)(COC(-*)=O)C(=O)OCCC[N+]1=CC=CC=C1 | 1 |  |  |  |  | MIC(μg/mL) | E. coli | 125 | (Gram −)
74 | PrBr(Pyr) |  |  |  | *-OCC1=CC=CC=C1 |  | [Br-].CC(CO-*)(COC(-*)=O)C(=O)OCCC[N+]1=CC=CC=C1 | 1 |  |  |  |  | MIC(μg/mL) | P. aeruginosa | 1000 | (Gram −)
74 | PrBr(Pyr) |  |  |  | *-OCC1=CC=CC=C1 |  | [Br-].CC(CO-*)(COC(-*)=O)C(=O)OCCC[N+]1=CC=CC=C1 | 1 |  |  |  |  | MIC(μg/mL) | C. albicans | 125 | (fungus)
75 | PrBr(DMAP) |  |  |  | *-OCC1=CC=CC=C1 |  | [Br-].CN(C)C1=CC=[N+](CCCOC(=O)C(C)(CO-*)COC(-*)=O)C=C1 | 1 |  |  |  |  | MIC(μg/mL) | S. aureus | 8 | (Gram +)
75 | PrBr(DMAP) |  |  |  | *-OCC1=CC=CC=C1 |  | [Br-].CN(C)C1=CC=[N+](CCCOC(=O)C(C)(CO-*)COC(-*)=O)C=C1 | 1 |  |  |  |  | MIC(μg/mL) | E. coli | 63 | (Gram −)
75 | PrBr(DMAP) |  |  |  | *-OCC1=CC=CC=C1 |  | [Br-].CN(C)C1=CC=[N+](CCCOC(=O)C(C)(CO-*)COC(-*)=O)C=C1 | 1 |  |  |  |  | MIC(μg/mL) | P. aeruginosa | 125 | (Gram −)
75 | PrBr(DMAP) |  |  |  | *-OCC1=CC=CC=C1 |  | [Br-].CN(C)C1=CC=[N+](CCCOC(=O)C(C)(CO-*)COC(-*)=O)C=C1 | 1 |  |  |  |  | MIC(μg/mL) | C. albicans | 250 | (fungus)
76 | PrBr(TMA)* |  |  |  | *-OCC1=CC=CC=C1 |  | [Br-].CC(CO-*)(COC(-*)=O)C(=O)OCCC[N+](C)(C)C | 1 |  |  |  |  | MIC(μg/mL) | S. aureus | 500 | (Gram +)
76 | PrBr(TMA)* |  |  |  | *-OCC1=CC=CC=C1 |  | [Br-].CC(CO-*)(COC(-*)=O)C(=O)OCCC[N+](C)(C)C | 1 |  |  |  |  | MIC(μg/mL) | E. coli | 1000 | (Gram −)
76 | PrBr(TMA)* |  |  |  | *-OCC1=CC=CC=C1 |  | [Br-].CC(CO-*)(COC(-*)=O)C(=O)OCCC[N+](C)(C)C | 1 |  |  |  |  | MIC(μg/mL) | P. aeruginosa | >1000 | (Gram −)
76 | PrBr(TMA)* |  |  |  | *-OCC1=CC=CC=C1 |  | [Br-].CC(CO-*)(COC(-*)=O)C(=O)OCCC[N+](C)(C)C | 1 |  |  |  |  | MIC(μg/mL) | C. albicans | 500 | (fungus)
77 | HexBr(MeImdz) |  |  |  | *-OCC1=CC=CC=C1 |  | [Br-].CN1C=C[N+](CCCCCCOC(=O)C(C)(CO-*)COC(-*)=O)=C1 | 1 |  |  |  |  | MIC(μg/mL) | S. aureus | 4 | (Gram +)
77 | HexBr(MeImdz) |  |  |  | *-OCC1=CC=CC=C1 |  | [Br-].CN1C=C[N+](CCCCCCOC(=O)C(C)(CO-*)COC(-*)=O)=C1 | 1 |  |  |  |  | MIC(μg/mL) | E. coli | 31 | (Gram −)
77 | HexBr(MeImdz) |  |  |  | *-OCC1=CC=CC=C1 |  | [Br-].CN1C=C[N+](CCCCCCOC(=O)C(C)(CO-*)COC(-*)=O)=C1 | 1 |  |  |  |  | MIC(μg/mL) | P. aeruginosa | 250 | (Gram −)
77 | HexBr(MeImdz) |  |  |  | *-OCC1=CC=CC=C1 |  | [Br-].CN1C=C[N+](CCCCCCOC(=O)C(C)(CO-*)COC(-*)=O)=C1 | 1 |  |  |  |  | MIC(μg/mL) | C. albicans | 125 | (fungus)
78 | HexBr(EtImdz) |  |  |  | *-OCC1=CC=CC=C1 |  | [Br-].CCN1C=C[N+](CCCCCCOC(=O)C(C)(CO-*)COC(-*)=O)=C1 | 1 |  |  |  |  | MIC(μg/mL) | S. aureus | 4 | (Gram +)
78 | HexBr(EtImdz) |  |  |  | *-OCC1=CC=CC=C1 |  | [Br-].CCN1C=C[N+](CCCCCCOC(=O)C(C)(CO-*)COC(-*)=O)=C1 | 1 |  |  |  |  | MIC(μg/mL) | E. coli | 16 | (Gram −)
78 | HexBr(EtImdz) |  |  |  | *-OCC1=CC=CC=C1 |  | [Br-].CCN1C=C[N+](CCCCCCOC(=O)C(C)(CO-*)COC(-*)=O)=C1 | 1 |  |  |  |  | MIC(μg/mL) | P. aeruginosa | 250 | (Gram −)
78 | HexBr(EtImdz) |  |  |  | *-OCC1=CC=CC=C1 |  | [Br-].CCN1C=C[N+](CCCCCCOC(=O)C(C)(CO-*)COC(-*)=O)=C1 | 1 |  |  |  |  | MIC(μg/mL) | C. albicans | 125 | (fungus)
79 | HexBr(BuImdz) |  |  |  | *-OCC1=CC=CC=C1 |  | [Br-].CCCCN1C=C[N+](CCCCCCOC(=O)C(C)(CO-*)COC(-*)=O)=C1 | 1 |  |  |  |  | MIC(μg/mL) | S. aureus | 4 | (Gram +)
79 | HexBr(BuImdz) |  |  |  | *-OCC1=CC=CC=C1 |  | [Br-].CCCCN1C=C[N+](CCCCCCOC(=O)C(C)(CO-*)COC(-*)=O)=C1 | 1 |  |  |  |  | MIC(μg/mL) | E. coli | 8 | (Gram −)
79 | HexBr(BuImdz) |  |  |  | *-OCC1=CC=CC=C1 |  | [Br-].CCCCN1C=C[N+](CCCCCCOC(=O)C(C)(CO-*)COC(-*)=O)=C1 | 1 |  |  |  |  | MIC(μg/mL) | P. aeruginosa | 31 | (Gram −)
79 | HexBr(BuImdz) |  |  |  | *-OCC1=CC=CC=C1 |  | [Br-].CCCCN1C=C[N+](CCCCCCOC(=O)C(C)(CO-*)COC(-*)=O)=C1 | 1 |  |  |  |  | MIC(μg/mL) | C. albicans | 125 | (fungus)
80 | HexBr(Pyr) |  |  |  | *-OCC1=CC=CC=C1 |  | [Br-].CC(CO-*)(COC(-*)=O)C(=O)OCCCCCC[N+]1=CC=CC=C1 | 1 |  |  |  |  | MIC(μg/mL) | S. aureus | 4 | (Gram +)
80 | HexBr(Pyr) |  |  |  | *-OCC1=CC=CC=C1 |  | [Br-].CC(CO-*)(COC(-*)=O)C(=O)OCCCCCC[N+]1=CC=CC=C1 | 1 |  |  |  |  | MIC(μg/mL) | E. coli | 31 | (Gram −)
80 | HexBr(Pyr) |  |  |  | *-OCC1=CC=CC=C1 |  | [Br-].CC(CO-*)(COC(-*)=O)C(=O)OCCCCCC[N+]1=CC=CC=C1 | 1 |  |  |  |  | MIC(μg/mL) | P. aeruginosa | 125 | (Gram −)
80 | HexBr(Pyr) |  |  |  | *-OCC1=CC=CC=C1 |  | [Br-].CC(CO-*)(COC(-*)=O)C(=O)OCCCCCC[N+]1=CC=CC=C1 | 1 |  |  |  |  | MIC(μg/mL) | C. albicans | 125 | (fungus)
81 | HexBr(DMAP) |  |  |  | *-OCC1=CC=CC=C1 |  | [Br-].CN(C)C1=CC=[N+](CCCCCCOC(=O)C(C)(CO-*)COC(-*)=O)C=C1 | 1 |  |  |  |  | MIC(μg/mL) | S. aureus | 4 | (Gram +)
81 | HexBr(DMAP) |  |  |  | *-OCC1=CC=CC=C1 |  | [Br-].CN(C)C1=CC=[N+](CCCCCCOC(=O)C(C)(CO-*)COC(-*)=O)C=C1 | 1 |  |  |  |  | MIC(μg/mL) | E. coli | 31 | (Gram −)
81 | HexBr(DMAP) |  |  |  | *-OCC1=CC=CC=C1 |  | [Br-].CN(C)C1=CC=[N+](CCCCCCOC(=O)C(C)(CO-*)COC(-*)=O)C=C1 | 1 |  |  |  |  | MIC(μg/mL) | P. aeruginosa | 31 | (Gram −)
81 | HexBr(DMAP) |  |  |  | *-OCC1=CC=CC=C1 |  | [Br-].CN(C)C1=CC=[N+](CCCCCCOC(=O)C(C)(CO-*)COC(-*)=O)C=C1 | 1 |  |  |  |  | MIC(μg/mL) | C. albicans | 250 | (fungus)
82 | HexCl(TMA)* |  |  |  | *-OCC1=CC=CC=C1 |  | [Br-].CC(CO-*)(COC(-*)=O)C(=O)OCCCCCC[N+](C)(C)C | 1 |  |  |  |  | MIC(μg/mL) | S. aureus | 125 | (Gram +)
82 | HexCl(TMA)* |  |  |  | *-OCC1=CC=CC=C1 |  | [Br-].CC(CO-*)(COC(-*)=O)C(=O)OCCCCCC[N+](C)(C)C | 1 |  |  |  |  | MIC(μg/mL) | E. coli | 125 | (Gram −)
82 | HexCl(TMA)* |  |  |  | *-OCC1=CC=CC=C1 |  | [Br-].CC(CO-*)(COC(-*)=O)C(=O)OCCCCCC[N+](C)(C)C | 1 |  |  |  |  | MIC(μg/mL) | P. aeruginosa | 1000 | (Gram −)
82 | HexCl(TMA)* |  |  |  | *-OCC1=CC=CC=C1 |  | [Br-].CC(CO-*)(COC(-*)=O)C(=O)OCCCCCC[N+](C)(C)C | 1 |  |  |  |  | MIC(μg/mL) | C. albicans | 250 | (fungus)
83 | polyurethanes copolymer |  |  |  | [H]N(C1CCC(CC2CCC(CC2)N([H])C(=O)OCCCCOC(=O)N([H])C2CCC(CC3CCC(CC3)N([H])C(-*)=O)CC2)CC1)C(O)=O | [H]N(C1CCC(CC2CCC(CC2)N([H])C(=O)OCCCCOC(=O)N([H])C2CCC(CC3CCC(CC3)N([H])C(-*)=O)CC2)CC1)C(O)=O | COCCOCCOCC(C)(C-*)CO-* | 0.86 | [Br-].CCCCCC[N+](C)(C)CCCCOCC(C)(C-*)CO-* | 0.14 |  |  | % of bacterial killed | E. coli | 61.1 | (P[(ME2Ox)(C6)]0.86:0.14-PU) (Gram -)
83 | polyurethanes copolymer |  |  |  | [H]N(C1CCC(CC2CCC(CC2)N([H])C(=O)OCCCCOC(=O)N([H])C2CCC(CC3CCC(CC3)N([H])C(-*)=O)CC2)CC1)C(O)=O | [H]N(C1CCC(CC2CCC(CC2)N([H])C(=O)OCCCCOC(=O)N([H])C2CCC(CC3CCC(CC3)N([H])C(-*)=O)CC2)CC1)C(O)=O | COCCOCCOCC(C)(C-*)CO-* | 0.86 | [Br-].CCCCCC[N+](C)(C)CCCCOCC(C)(C-*)CO-* | 0.14 |  |  | % of bacterial killed | P. aeruginosa | 59 | (P[(ME2Ox)(C6)]0.86:0.14-PU) (Gram -)
83 | polyurethanes copolymer |  |  |  | [H]N(C1CCC(CC2CCC(CC2)N([H])C(=O)OCCCCOC(=O)N([H])C2CCC(CC3CCC(CC3)N([H])C(-*)=O)CC2)CC1)C(O)=O | [H]N(C1CCC(CC2CCC(CC2)N([H])C(=O)OCCCCOC(=O)N([H])C2CCC(CC3CCC(CC3)N([H])C(-*)=O)CC2)CC1)C(O)=O | COCCOCCOCC(C)(C-*)CO-* | 0.86 | [Br-].CCCCCC[N+](C)(C)CCCCOCC(C)(C-*)CO-* | 0.14 |  |  | % of bacterial killed | S. aureus | 65 | (P[(ME2Ox)(C6)]0.86:0.14-PU) (Gram +)
83 | polyurethanes copolymer |  |  |  | [H]N(C1CCC(CC2CCC(CC2)N([H])C(=O)OCCCCOC(=O)N([H])C2CCC(CC3CCC(CC3)N([H])C(-*)=O)CC2)CC1)C(O)=O | [H]N(C1CCC(CC2CCC(CC2)N([H])C(=O)OCCCCOC(=O)N([H])C2CCC(CC3CCC(CC3)N([H])C(-*)=O)CC2)CC1)C(O)=O | COCCOCCOCC(C)(C-*)CO-* | 0.86 | [Br-].CCCCCC[N+](C)(C)CCCCOCC(C)(C-*)CO-* | 0.14 |  |  | Log reduction | E. coli | 0.41 | (P[(ME2Ox)(C6)]0.86:0.14-PU) (Gram -)
83 | polyurethanes copolymer |  |  |  | [H]N(C1CCC(CC2CCC(CC2)N([H])C(=O)OCCCCOC(=O)N([H])C2CCC(CC3CCC(CC3)N([H])C(-*)=O)CC2)CC1)C(O)=O | [H]N(C1CCC(CC2CCC(CC2)N([H])C(=O)OCCCCOC(=O)N([H])C2CCC(CC3CCC(CC3)N([H])C(-*)=O)CC2)CC1)C(O)=O | COCCOCCOCC(C)(C-*)CO-* | 0.86 | [Br-].CCCCCC[N+](C)(C)CCCCOCC(C)(C-*)CO-* | 0.14 |  |  | Log reduction | P. aeruginosa | 0.39 | (P[(ME2Ox)(C6)]0.86:0.14-PU) (Gram -)
83 | polyurethanes copolymer |  |  |  | [H]N(C1CCC(CC2CCC(CC2)N([H])C(=O)OCCCCOC(=O)N([H])C2CCC(CC3CCC(CC3)N([H])C(-*)=O)CC2)CC1)C(O)=O | [H]N(C1CCC(CC2CCC(CC2)N([H])C(=O)OCCCCOC(=O)N([H])C2CCC(CC3CCC(CC3)N([H])C(-*)=O)CC2)CC1)C(O)=O | COCCOCCOCC(C)(C-*)CO-* | 0.86 | [Br-].CCCCCC[N+](C)(C)CCCCOCC(C)(C-*)CO-* | 0.14 |  |  | Log reduction | S. aureus | 0.46 | (P[(ME2Ox)(C6)]0.86:0.14-PU) (Gram +)
84 | polyurethanes copolymer |  |  |  | [H]N(C1CCC(CC2CCC(CC2)N([H])C(=O)OCCCCOC(=O)N([H])C2CCC(CC3CCC(CC3)N([H])C(-*)=O)CC2)CC1)C(O)=O | [H]N(C1CCC(CC2CCC(CC2)N([H])C(=O)OCCCCOC(=O)N([H])C2CCC(CC3CCC(CC3)N([H])C(-*)=O)CC2)CC1)C(O)=O | COCCOCCOCC(C)(C-*)CO-* | 0.86 | [Br-].CCCCCCCCCCCC[N+](C)(C)CCCCOCC(C)(C-*)CO-* | 0.14 |  |  | % of bacterial killed | E. coli | 100 | (P[(ME2Ox)(C12)]0.86:0.14-PU) (Gram -)
84 | polyurethanes copolymer |  |  |  | [H]N(C1CCC(CC2CCC(CC2)N([H])C(=O)OCCCCOC(=O)N([H])C2CCC(CC3CCC(CC3)N([H])C(-*)=O)CC2)CC1)C(O)=O | [H]N(C1CCC(CC2CCC(CC2)N([H])C(=O)OCCCCOC(=O)N([H])C2CCC(CC3CCC(CC3)N([H])C(-*)=O)CC2)CC1)C(O)=O | COCCOCCOCC(C)(C-*)CO-* | 0.86 | [Br-].CCCCCCCCCCCC[N+](C)(C)CCCCOCC(C)(C-*)CO-* | 0.14 |  |  | % of bacterial killed | P. aeruginosa | 100 | (P[(ME2Ox)(C12)]0.86:0.14-PU) (Gram -)
84 | polyurethanes copolymer |  |  |  | [H]N(C1CCC(CC2CCC(CC2)N([H])C(=O)OCCCCOC(=O)N([H])C2CCC(CC3CCC(CC3)N([H])C(-*)=O)CC2)CC1)C(O)=O | [H]N(C1CCC(CC2CCC(CC2)N([H])C(=O)OCCCCOC(=O)N([H])C2CCC(CC3CCC(CC3)N([H])C(-*)=O)CC2)CC1)C(O)=O | COCCOCCOCC(C)(C-*)CO-* | 0.86 | [Br-].CCCCCCCCCCCC[N+](C)(C)CCCCOCC(C)(C-*)CO-* | 0.14 |  |  | % of bacterial killed | S. aureus | 98.7 | (P[(ME2Ox)(C12)]0.86:0.14-PU) (Gram +)
84 | polyurethanes copolymer |  |  |  | [H]N(C1CCC(CC2CCC(CC2)N([H])C(=O)OCCCCOC(=O)N([H])C2CCC(CC3CCC(CC3)N([H])C(-*)=O)CC2)CC1)C(O)=O | [H]N(C1CCC(CC2CCC(CC2)N([H])C(=O)OCCCCOC(=O)N([H])C2CCC(CC3CCC(CC3)N([H])C(-*)=O)CC2)CC1)C(O)=O | COCCOCCOCC(C)(C-*)CO-* | 0.86 | [Br-].CCCCCCCCCCCC[N+](C)(C)CCCCOCC(C)(C-*)CO-* | 0.14 |  |  | Log reduction | E. coli | 4.3 | (P[(ME2Ox)(C12)]0.86:0.14-PU) (Gram -)
84 | polyurethanes copolymer |  |  |  | [H]N(C1CCC(CC2CCC(CC2)N([H])C(=O)OCCCCOC(=O)N([H])C2CCC(CC3CCC(CC3)N([H])C(-*)=O)CC2)CC1)C(O)=O | [H]N(C1CCC(CC2CCC(CC2)N([H])C(=O)OCCCCOC(=O)N([H])C2CCC(CC3CCC(CC3)N([H])C(-*)=O)CC2)CC1)C(O)=O | COCCOCCOCC(C)(C-*)CO-* | 0.86 | [Br-].CCCCCCCCCCCC[N+](C)(C)CCCCOCC(C)(C-*)CO-* | 0.14 |  |  | Log reduction | P. aeruginosa | 4.28 | (P[(ME2Ox)(C12)]0.86:0.14-PU) (Gram -)
84 | polyurethanes copolymer |  |  |  | [H]N(C1CCC(CC2CCC(CC2)N([H])C(=O)OCCCCOC(=O)N([H])C2CCC(CC3CCC(CC3)N([H])C(-*)=O)CC2)CC1)C(O)=O | [H]N(C1CCC(CC2CCC(CC2)N([H])C(=O)OCCCCOC(=O)N([H])C2CCC(CC3CCC(CC3)N([H])C(-*)=O)CC2)CC1)C(O)=O | COCCOCCOCC(C)(C-*)CO-* | 0.86 | [Br-].CCCCCCCCCCCC[N+](C)(C)CCCCOCC(C)(C-*)CO-* | 0.14 |  |  | Log reduction | S. aureus | 1.9 | (P[(ME2Ox)(C12)]0.86:0.14-PU) (Gram +)
85 | polyurethanes copolymer |  |  |  | [H]N(C1CCC(CC2CCC(CC2)N([H])C(=O)OCCCCOC(=O)N([H])C2CCC(CC3CCC(CC3)N([H])C(-*)=O)CC2)CC1)C(O)=O | [H]N(C1CCC(CC2CCC(CC2)N([H])C(=O)OCCCCOC(=O)N([H])C2CCC(CC3CCC(CC3)N([H])C(-*)=O)CC2)CC1)C(O)=O | CC(C-*)(CO-*)COCC(F)(F)F | 0.89 | [Br-].CCCCCC[N+](C)(C)CCCCOCC(C)(C-*)CO-* | 0.11 |  |  | % of bacterial killed | E. coli | 97.7 | (P[(3FOx)(C6)]0.89:0.11-PU) (Gram -)
85 | polyurethanes copolymer |  |  |  | [H]N(C1CCC(CC2CCC(CC2)N([H])C(=O)OCCCCOC(=O)N([H])C2CCC(CC3CCC(CC3)N([H])C(-*)=O)CC2)CC1)C(O)=O | [H]N(C1CCC(CC2CCC(CC2)N([H])C(=O)OCCCCOC(=O)N([H])C2CCC(CC3CCC(CC3)N([H])C(-*)=O)CC2)CC1)C(O)=O | CC(C-*)(CO-*)COCC(F)(F)F | 0.89 | [Br-].CCCCCC[N+](C)(C)CCCCOCC(C)(C-*)CO-* | 0.11 |  |  | % of bacterial killed | P. aeruginosa | 98.5 | (P[(3FOx)(C6)]0.89:0.11-PU) (Gram -)
85 | polyurethanes copolymer |  |  |  | [H]N(C1CCC(CC2CCC(CC2)N([H])C(=O)OCCCCOC(=O)N([H])C2CCC(CC3CCC(CC3)N([H])C(-*)=O)CC2)CC1)C(O)=O | [H]N(C1CCC(CC2CCC(CC2)N([H])C(=O)OCCCCOC(=O)N([H])C2CCC(CC3CCC(CC3)N([H])C(-*)=O)CC2)CC1)C(O)=O | CC(C-*)(CO-*)COCC(F)(F)F | 0.89 | [Br-].CCCCCC[N+](C)(C)CCCCOCC(C)(C-*)CO-* | 0.11 |  |  | % of bacterial killed | S. aureus | 98.7 | (P[(3FOx)(C6)]0.89:0.11-PU) (Gram +)
85 | polyurethanes copolymer |  |  |  | [H]N(C1CCC(CC2CCC(CC2)N([H])C(=O)OCCCCOC(=O)N([H])C2CCC(CC3CCC(CC3)N([H])C(-*)=O)CC2)CC1)C(O)=O | [H]N(C1CCC(CC2CCC(CC2)N([H])C(=O)OCCCCOC(=O)N([H])C2CCC(CC3CCC(CC3)N([H])C(-*)=O)CC2)CC1)C(O)=O | CC(C-*)(CO-*)COCC(F)(F)F | 0.89 | [Br-].CCCCCC[N+](C)(C)CCCCOCC(C)(C-*)CO-* | 0.11 |  |  | Log reduction | E. coli | 1.65 | (P[(3FOx)(C6)]0.89:0.11-PU) (Gram -)
85 | polyurethanes copolymer |  |  |  | [H]N(C1CCC(CC2CCC(CC2)N([H])C(=O)OCCCCOC(=O)N([H])C2CCC(CC3CCC(CC3)N([H])C(-*)=O)CC2)CC1)C(O)=O | [H]N(C1CCC(CC2CCC(CC2)N([H])C(=O)OCCCCOC(=O)N([H])C2CCC(CC3CCC(CC3)N([H])C(-*)=O)CC2)CC1)C(O)=O | CC(C-*)(CO-*)COCC(F)(F)F | 0.89 | [Br-].CCCCCC[N+](C)(C)CCCCOCC(C)(C-*)CO-* | 0.11 |  |  | Log reduction | P. aeruginosa | 1.83 | (P[(3FOx)(C6)]0.89:0.11-PU) (Gram -)
85 | polyurethanes copolymer |  |  |  | [H]N(C1CCC(CC2CCC(CC2)N([H])C(=O)OCCCCOC(=O)N([H])C2CCC(CC3CCC(CC3)N([H])C(-*)=O)CC2)CC1)C(O)=O | [H]N(C1CCC(CC2CCC(CC2)N([H])C(=O)OCCCCOC(=O)N([H])C2CCC(CC3CCC(CC3)N([H])C(-*)=O)CC2)CC1)C(O)=O | CC(C-*)(CO-*)COCC(F)(F)F | 0.89 | [Br-].CCCCCC[N+](C)(C)CCCCOCC(C)(C-*)CO-* | 0.11 |  |  | Log reduction | S. aureus | 1.88 | (P[(3FOx)(C6)]0.89:0.11-PU) (Gram +)
86 | polyurethanes copolymer |  |  |  | [H]N(C1CCC(CC2CCC(CC2)N([H])C(=O)OCCCCOC(=O)N([H])C2CCC(CC3CCC(CC3)N([H])C(-*)=O)CC2)CC1)C(O)=O | [H]N(C1CCC(CC2CCC(CC2)N([H])C(=O)OCCCCOC(=O)N([H])C2CCC(CC3CCC(CC3)N([H])C(-*)=O)CC2)CC1)C(O)=O |  | 0.89 | [Br-].CCCCCCCCCCCC[N+](C)(C)CCCCOCC(C)(C-*)CO-* | 0.11 |  |  | % of bacterial killed | E. coli | 100 | (P[(3FOx)(C12)]0.89:0.11-PU) (Gram -)
86 | polyurethanes copolymer |  |  |  | [H]N(C1CCC(CC2CCC(CC2)N([H])C(=O)OCCCCOC(=O)N([H])C2CCC(CC3CCC(CC3)N([H])C(-*)=O)CC2)CC1)C(O)=O | [H]N(C1CCC(CC2CCC(CC2)N([H])C(=O)OCCCCOC(=O)N([H])C2CCC(CC3CCC(CC3)N([H])C(-*)=O)CC2)CC1)C(O)=O |  | 0.89 | [Br-].CCCCCCCCCCCC[N+](C)(C)CCCCOCC(C)(C-*)CO-* | 0.11 |  |  | % of bacterial killed | P. aeruginosa | 100 | (P[(3FOx)(C12)]0.89:0.11-PU) (Gram -)
86 | polyurethanes copolymer |  |  |  | [H]N(C1CCC(CC2CCC(CC2)N([H])C(=O)OCCCCOC(=O)N([H])C2CCC(CC3CCC(CC3)N([H])C(-*)=O)CC2)CC1)C(O)=O | [H]N(C1CCC(CC2CCC(CC2)N([H])C(=O)OCCCCOC(=O)N([H])C2CCC(CC3CCC(CC3)N([H])C(-*)=O)CC2)CC1)C(O)=O |  | 0.89 | [Br-].CCCCCCCCCCCC[N+](C)(C)CCCCOCC(C)(C-*)CO-* | 0.11 |  |  | % of bacterial killed | S. aureus | 100 | (P[(3FOx)(C12)]0.89:0.11-PU) (Gram +)
86 | polyurethanes copolymer |  |  |  | [H]N(C1CCC(CC2CCC(CC2)N([H])C(=O)OCCCCOC(=O)N([H])C2CCC(CC3CCC(CC3)N([H])C(-*)=O)CC2)CC1)C(O)=O | [H]N(C1CCC(CC2CCC(CC2)N([H])C(=O)OCCCCOC(=O)N([H])C2CCC(CC3CCC(CC3)N([H])C(-*)=O)CC2)CC1)C(O)=O |  | 0.89 | [Br-].CCCCCCCCCCCC[N+](C)(C)CCCCOCC(C)(C-*)CO-* | 0.11 |  |  | Log reduction | E. coli | 4.38 | (P[(3FOx)(C12)]0.89:0.11-PU) (Gram -)
86 | polyurethanes copolymer |  |  |  | [H]N(C1CCC(CC2CCC(CC2)N([H])C(=O)OCCCCOC(=O)N([H])C2CCC(CC3CCC(CC3)N([H])C(-*)=O)CC2)CC1)C(O)=O | [H]N(C1CCC(CC2CCC(CC2)N([H])C(=O)OCCCCOC(=O)N([H])C2CCC(CC3CCC(CC3)N([H])C(-*)=O)CC2)CC1)C(O)=O |  | 0.89 | [Br-].CCCCCCCCCCCC[N+](C)(C)CCCCOCC(C)(C-*)CO-* | 0.11 |  |  | Log reduction | P. aeruginosa | 4.33 | (P[(3FOx)(C12)]0.89:0.11-PU) (Gram -)
86 | polyurethanes copolymer |  |  |  | [H]N(C1CCC(CC2CCC(CC2)N([H])C(=O)OCCCCOC(=O)N([H])C2CCC(CC3CCC(CC3)N([H])C(-*)=O)CC2)CC1)C(O)=O | [H]N(C1CCC(CC2CCC(CC2)N([H])C(=O)OCCCCOC(=O)N([H])C2CCC(CC3CCC(CC3)N([H])C(-*)=O)CC2)CC1)C(O)=O |  | 0.89 | [Br-].CCCCCCCCCCCC[N+](C)(C)CCCCOCC(C)(C-*)CO-* | 0.11 |  |  | Log reduction | S. aureus | 3.57 | (P[(3FOx)(C12)]0.89:0.11-PU) (Gram +)
87 | PBMA72-b-PMTA50-QM | 24.9 |  |  | [*]C | [*]C | CCCCOC(=O)C(C)(-*)C-* | 0.5901639 | [I-].[I-].CC1=C(CCN2C=C(COC(=O)C(C)(-*)C-*)[N+](C)=N2)SC=[N+]1C | 0.41 |  |  | MIC(μg/mL) | S. aureus | 62 | (Gram +)
87 | PBMA72-b-PMTA50-QM | 24.9 |  |  | [*]C | [*]C | CCCCOC(=O)C(C)(-*)C-* | 0.5901639 | [I-].[I-].CC1=C(CCN2C=C(COC(=O)C(C)(-*)C-*)[N+](C)=N2)SC=[N+]1C | 0.41 |  |  | MIC(μg/mL) | S. epidermidis | 32 | (Gram +)
87 | PBMA72-b-PMTA50-QM | 24.9 |  |  | [*]C | [*]C | CCCCOC(=O)C(C)(-*)C-* | 0.5901639 | [I-].[I-].CC1=C(CCN2C=C(COC(=O)C(C)(-*)C-*)[N+](C)=N2)SC=[N+]1C | 0.41 |  |  | MIC(μg/mL) | P. aeruginosa | >=500 | (Gram -)
87 | PBMA72-b-PMTA50-QM | 24.9 |  |  | [*]C | [*]C | CCCCOC(=O)C(C)(-*)C-* | 0.5901639 | [I-].[I-].CC1=C(CCN2C=C(COC(=O)C(C)(-*)C-*)[N+](C)=N2)SC=[N+]1C | 0.41 |  |  | MIC(μg/mL) | C. parapsilosis | 125
88 | PBMA72-b-PMTA165-QM | 58.5 |  |  | [*]C | [*]C | CCCCOC(=O)C(C)(-*)C-* | 0.3037975 | [I-].[I-].CC1=C(CCN2C=C(COC(=O)C(C)(-*)C-*)[N+](C)=N2)SC=[N+]1C | 0.7 |  |  | MIC(μg/mL) | S. aureus | 16 | (Gram +)
88 | PBMA72-b-PMTA165-QM | 58.5 |  |  | [*]C | [*]C | CCCCOC(=O)C(C)(-*)C-* | 0.3037975 | [I-].[I-].CC1=C(CCN2C=C(COC(=O)C(C)(-*)C-*)[N+](C)=N2)SC=[N+]1C | 0.7 |  |  | MIC(μg/mL) | S. epidermidis | 8 | (Gram +)
88 | PBMA72-b-PMTA165-QM | 58.5 |  |  | [*]C | [*]C | CCCCOC(=O)C(C)(-*)C-* | 0.3037975 | [I-].[I-].CC1=C(CCN2C=C(COC(=O)C(C)(-*)C-*)[N+](C)=N2)SC=[N+]1C | 0.7 |  |  | MIC(μg/mL) | P. aeruginosa | >=500 | (Gram -)
88 | PBMA72-b-PMTA165-QM | 58.5 |  |  | [*]C | [*]C | CCCCOC(=O)C(C)(-*)C-* | 0.3037975 | [I-].[I-].CC1=C(CCN2C=C(COC(=O)C(C)(-*)C-*)[N+](C)=N2)SC=[N+]1C | 0.7 |  |  | MIC(μg/mL) | C. parapsilosis | 62
89 | PBMA72-b-PMTA224-QM | 75.7 |  |  | [*]C | [*]C | CCCCOC(=O)C(C)(-*)C-* | 0.2432432 | [I-].[I-].CC1=C(CCN2C=C(COC(=O)C(C)(-*)C-*)[N+](C)=N2)SC=[N+]1C | 0.76 |  |  | MIC(μg/mL) | S. aureus | 62 | (Gram +)
89 | PBMA72-b-PMTA224-QM | 75.7 |  |  | [*]C | [*]C | CCCCOC(=O)C(C)(-*)C-* | 0.2432432 | [I-].[I-].CC1=C(CCN2C=C(COC(=O)C(C)(-*)C-*)[N+](C)=N2)SC=[N+]1C | 0.76 |  |  | MIC(μg/mL) | S. epidermidis | 62 | (Gram +)
89 | PBMA72-b-PMTA224-QM | 75.7 |  |  | [*]C | [*]C | CCCCOC(=O)C(C)(-*)C-* | 0.2432432 | [I-].[I-].CC1=C(CCN2C=C(COC(=O)C(C)(-*)C-*)[N+](C)=N2)SC=[N+]1C | 0.76 |  |  | MIC(μg/mL) | P. aeruginosa | >=500 | (Gram -)
89 | PBMA72-b-PMTA224-QM | 75.7 |  |  | [*]C | [*]C | CCCCOC(=O)C(C)(-*)C-* | 0.2432432 | [I-].[I-].CC1=C(CCN2C=C(COC(=O)C(C)(-*)C-*)[N+](C)=N2)SC=[N+]1C | 0.76 |  |  | MIC(μg/mL) | C. parapsilosis | 32
90 | PBMA72-b-PMTA50-QB | 24.9 |  |  | [*]C | [*]C | CCCCOC(=O)C(C)(-*)C-* | 0.5901639 | [I-].[I-].CCCC[N+]1=CSC(CCN2C=C(COC(=O)C(C)(-*)C-*)[N+](CCCC)=N2)=C1C | 0.41 |  |  | MIC(μg/mL) | S. aureus | 125 | (Gram +)
90 | PBMA72-b-PMTA50-QB | 24.9 |  |  | [*]C | [*]C | CCCCOC(=O)C(C)(-*)C-* | 0.5901639 | [I-].[I-].CCCC[N+]1=CSC(CCN2C=C(COC(=O)C(C)(-*)C-*)[N+](CCCC)=N2)=C1C | 0.41 |  |  | MIC(μg/mL) | S. epidermidis | 62 | (Gram +)
90 | PBMA72-b-PMTA50-QB | 24.9 |  |  | [*]C | [*]C | CCCCOC(=O)C(C)(-*)C-* | 0.5901639 | [I-].[I-].CCCC[N+]1=CSC(CCN2C=C(COC(=O)C(C)(-*)C-*)[N+](CCCC)=N2)=C1C | 0.41 |  |  | MIC(μg/mL) | P. aeruginosa | >=125 | (Gram -)
90 | PBMA72-b-PMTA50-QB | 24.9 |  |  | [*]C | [*]C | CCCCOC(=O)C(C)(-*)C-* | 0.5901639 | [I-].[I-].CCCC[N+]1=CSC(CCN2C=C(COC(=O)C(C)(-*)C-*)[N+](CCCC)=N2)=C1C | 0.41 |  |  | MIC(μg/mL) | C. parapsilosis | >=125
91 | PBMA72-b-PMTA165-QB | 58.5 |  |  | [*]C | [*]C | CCCCOC(=O)C(C)(-*)C-* | 0.3037975 | [I-].[I-].CCCC[N+]1=CSC(CCN2C=C(COC(=O)C(C)(-*)C-*)[N+](CCCC)=N2)=C1C | 0.7 |  |  | MIC(μg/mL) | S. aureus | 62 | (Gram +)
91 | PBMA72-b-PMTA165-QB | 58.5 |  |  | [*]C | [*]C | CCCCOC(=O)C(C)(-*)C-* | 0.3037975 | [I-].[I-].CCCC[N+]1=CSC(CCN2C=C(COC(=O)C(C)(-*)C-*)[N+](CCCC)=N2)=C1C | 0.7 |  |  | MIC(μg/mL) | S. epidermidis | >=125 | (Gram +)
91 | PBMA72-b-PMTA165-QB | 58.5 |  |  | [*]C | [*]C | CCCCOC(=O)C(C)(-*)C-* | 0.3037975 | [I-].[I-].CCCC[N+]1=CSC(CCN2C=C(COC(=O)C(C)(-*)C-*)[N+](CCCC)=N2)=C1C | 0.7 |  |  | Log reduction | S. epidermidis | 0.34 | (Gram +)
91 | PBMA72-b-PMTA165-QB | 58.5 |  |  | [*]C | [*]C | CCCCOC(=O)C(C)(-*)C-* | 0.3037975 | [I-].[I-].CCCC[N+]1=CSC(CCN2C=C(COC(=O)C(C)(-*)C-*)[N+](CCCC)=N2)=C1C | 0.7 |  |  | Log reduction | P. aeruginosa | 0.13 | (Gram +)
92 | PBMA72-b-PMTA224-QB | 75.7 |  |  | [*]C | [*]C | CCCCOC(=O)C(C)(-*)C-* | 0.2432432 | [I-].[I-].CCCC[N+]1=CSC(CCN2C=C(COC(=O)C(C)(-*)C-*)[N+](CCCC)=N2)=C1C | 0.76 |  |  | MIC(μg/mL) | S. aureus | 62 | (Gram +)
92 | PBMA72-b-PMTA224-QB | 75.7 |  |  | [*]C | [*]C | CCCCOC(=O)C(C)(-*)C-* | 0.2432432 | [I-].[I-].CCCC[N+]1=CSC(CCN2C=C(COC(=O)C(C)(-*)C-*)[N+](CCCC)=N2)=C1C | 0.76 |  |  | MIC(μg/mL) | S. epidermidis | 62 | (Gram +)
92 | PBMA72-b-PMTA224-QB | 75.7 |  |  | [*]C | [*]C | CCCCOC(=O)C(C)(-*)C-* | 0.2432432 | [I-].[I-].CCCC[N+]1=CSC(CCN2C=C(COC(=O)C(C)(-*)C-*)[N+](CCCC)=N2)=C1C | 0.76 |  |  | MIC(μg/mL) | P. aeruginosa | >=125 | (Gram -)
92 | PBMA72-b-PMTA224-QB | 75.7 |  |  | [*]C | [*]C | CCCCOC(=O)C(C)(-*)C-* | 0.2432432 | [I-].[I-].CCCC[N+]1=CSC(CCN2C=C(COC(=O)C(C)(-*)C-*)[N+](CCCC)=N2)=C1C | 0.76 |  |  | MIC(μg/mL) | C. parapsilosis | >=125
93 | polyA1 | 3 |  |  | [*]=CC1=CC=CC=C1 | [*]=C | [*]=CC([C@H](C(N1CCC[NH3+])=O)[C@H](C1=O)C/2C=[*])C2=C\C(C)C.[O-]OCC(F)(F)F | 1.00 |  |  |  |  | MIC(μg/mL) | E. coli | 25
93 | polyA1 | 3 |  |  | [*]=CC1=CC=CC=C1 | [*]=C | [*]=CC([C@H](C(N1CCC[NH3+])=O)[C@H](C1=O)C/2C=[*])C2=C\C(C)C.[O-]OCC(F)(F)F | 1.00 |  |  |  |  | MIC(μg/mL) | S. aureus | 50
94 | polyA2 | 3 |  |  | [*]=CC1=CC=CC=C1 | [*]=C | [*]=CC([C@H](C(N1CCC(C[NH3+])C[NH3+])=O)[C@H](C1=O)C/2C=[*])C2=C\C(C)C.[O-]OCC(F)(F)F.[O-]OCC(F)(F)F | 1.00 |  |  |  |  | MIC(μg/mL) | E. coli | 6
94 | polyA2 | 3 |  |  | [*]=CC1=CC=CC=C1 | [*]=C | [*]=CC([C@H](C(N1CCC(C[NH3+])C[NH3+])=O)[C@H](C1=O)C/2C=[*])C2=C\C(C)C.[O-]OCC(F)(F)F.[O-]OCC(F)(F)F | 1.00 |  |  |  |  | MIC(μg/mL) | S. aureus | 50
95 | polyA3 | 3 |  |  | [*]=CC1=CC=CC=C1 | [*]=C | [*]=CC([C@H](C(N1CCCC(C[NH3+])(C[NH3+])C[NH3+])=O)[C@H](C1=O)C/2C=[*])C2=C\C(C)C.[O-]OCC(F)(F)F.[O-]OCC(F)(F)F.[O-]OCC(F)(F)F | 1.00 |  |  |  |  | MIC(μg/mL) | E. coli | 25
95 | polyA3 | 3 |  |  | [*]=CC1=CC=CC=C1 | [*]=C | [*]=CC([C@H](C(N1CCCC(C[NH3+])(C[NH3+])C[NH3+])=O)[C@H](C1=O)C/2C=[*])C2=C\C(C)C.[O-]OCC(F)(F)F.[O-]OCC(F)(F)F.[O-]OCC(F)(F)F | 1.00 |  |  |  |  | MIC(μg/mL) | S. aureus | 25
96 | polyB1 | 3 |  |  | [*]=CC1=CC=CC=C1 | [*]=C | O=C([C@H]1C(C=[*])OC(C=[*])[C@H]12)N(CCC[NH3+])C2=O.[O-]OCC(F)(F)F | 1.00 |  |  |  |  | MIC(μg/mL) | E. coli | >400
96 | polyB1 | 3 |  |  | [*]=CC1=CC=CC=C1 | [*]=C | O=C([C@H]1C(C=[*])OC(C=[*])[C@H]12)N(CCC[NH3+])C2=O.[O-]OCC(F)(F)F | 1.00 |  |  |  |  | MIC(μg/mL) | S. aureus | >200
97 | polyB2 | 3 |  |  | [*]=CC1=CC=CC=C1 | [*]=C | [*]=CC1OC(C=[*])[C@@H](C2=O)[C@H]1C(N2CCC(C[NH3+])C[NH3+])=O.[O-]OCC(F)(F)F.[O-]OCC(F)(F)F | 1.00 |  |  |  |  | MIC(μg/mL) | E. coli | 200
97 | polyB2 | 3 |  |  | [*]=CC1=CC=CC=C1 | [*]=C | [*]=CC1OC(C=[*])[C@@H](C2=O)[C@H]1C(N2CCC(C[NH3+])C[NH3+])=O.[O-]OCC(F)(F)F.[O-]OCC(F)(F)F | 1.00 |  |  |  |  | MIC(μg/mL) | S. aureus | 25
98 | polyB3 | 3 |  |  | [*]=CC1=CC=CC=C1 | [*]=C | [*]=CC1OC(C=[*])[C@@H](C2=O)[C@H]1C(N2CCCC(C[NH3+])(C[NH3+])C[NH3+])=O.[O-]OCC(F)(F)F.[O-]OCC(F)(F)F.[O-]OCC(F)(F)F | 1.00 |  |  |  |  | MIC(μg/mL) | E. coli | 200
98 | polyB3 | 3 |  |  | [*]=CC1=CC=CC=C1 | [*]=C | [*]=CC1OC(C=[*])[C@@H](C2=O)[C@H]1C(N2CCCC(C[NH3+])(C[NH3+])C[NH3+])=O.[O-]OCC(F)(F)F.[O-]OCC(F)(F)F.[O-]OCC(F)(F)F | 1.00 |  |  |  |  | MIC(μg/mL) | S. aureus | 1200
99 | A2 | 31.6 |  |  | [*]C | [*]C | [*]C(C(C=C1)=CC=[N+]1CC)C[*].[I-] | 0.50 | CC(C[*])([*])C(OC)=O | 0.50 |  |  | MIC(μg/mL) | E. coli | 600 | (Gram +)
99 | A2 | 31.6 |  |  | [*]C | [*]C | [*]C(C(C=C1)=CC=[N+]1CC)C[*].[I-] | 0.50 | CC(C[*])([*])C(OC)=O | 0.50 |  |  | MIC(μg/mL) | B. subtilis | 300 | (Gram -)
100 | A3 | 33.5 |  |  | [*]C | [*]C | [*]C(C1=CC=[N+](CCC)C=C1)C[*].[I-] | 0.50 | CC(C[*])([*])C(OC)=O | 0.50 |  |  | MIC(μg/mL) | E. coli | 200 | (Gram +)
100 | A3 | 33.5 |  |  | [*]C | [*]C | [*]C(C1=CC=[N+](CCC)C=C1)C[*].[I-] | 0.50 | CC(C[*])([*])C(OC)=O | 0.50 |  |  | MIC(μg/mL) | B. subtilis | 100 | (Gram -)
101 | A4 | 35.4 |  |  | [*]C | [*]C | [*]C(C1=CC=[N+](CCCC)C=C1)C[*].[I-] | 0.50 | CC(C[*])([*])C(OC)=O | 0.50 |  |  | MIC(μg/mL) | E. coli | 50 | (Gram +)
101 | A4 | 35.4 |  |  | [*]C | [*]C | [*]C(C1=CC=[N+](CCCC)C=C1)C[*].[I-] | 0.50 | CC(C[*])([*])C(OC)=O | 0.50 |  |  | MIC(μg/mL) | B. subtilis | 30 | (Gram -)
102 | A6 | 39.1 |  |  | [*]C | [*]C | [*]C(C1=CC=[N+](CCCCCC)C=C1)C[*].[I-] | 0.50 | CC(C[*])([*])C(OC)=O | 0.50 |  |  | MIC(μg/mL) | E. coli | 100 | (Gram +)
102 | A6 | 39.1 |  |  | [*]C | [*]C | [*]C(C1=CC=[N+](CCCCCC)C=C1)C[*].[I-] | 0.50 | CC(C[*])([*])C(OC)=O | 0.50 |  |  | MIC(μg/mL) | B. subtilis | 25 | (Gram -)
103 | A8 | 42.9 |  |  | [*]C | [*]C | [*]C(C1=CC=[N+](CCCCCCCC)C=C1)C[*].[I-] | 0.50 | CC(C[*])([*])C(OC)=O | 0.50 |  |  | MIC(μg/mL) | E. coli | 450 | (Gram +)
103 | A8 | 42.9 |  |  | [*]C | [*]C | [*]C(C1=CC=[N+](CCCCCCCC)C=C1)C[*].[I-] | 0.50 | CC(C[*])([*])C(OC)=O | 0.50 |  |  | MIC(μg/mL) | B. subtilis | 150 | (Gram -)
104 | A10 | 46.6 |  |  | [*]C | [*]C | [*]C(C1=CC=[N+](CCCCCCCCCC)C=C1)C[*].[I-] | 0.50 | CC(C[*])([*])C(OC)=O | 0.50 |  |  | MIC(μg/mL) | E. coli | 1100 | (Gram +)
104 | A10 | 46.6 |  |  | [*]C | [*]C | [*]C(C1=CC=[N+](CCCCCCCCCC)C=C1)C[*].[I-] | 0.50 | CC(C[*])([*])C(OC)=O | 0.50 |  |  | MIC(μg/mL) | B. subtilis | 300 | (Gram -)
105 | B2 | 30.4 |  |  | [*]C | [*]C | C[N+]1=CC=C(C(C[*])[*])C=C1.[I-] | 0.50 | CC(C[*])([*])C(OCC)=O | 0.50 |  |  | MIC(μg/mL) | E. coli | 350 | (Gram +)
105 | B2 | 30.4 |  |  | [*]C | [*]C | C[N+]1=CC=C(C(C[*])[*])C=C1.[I-] | 0.50 | CC(C[*])([*])C(OCC)=O | 0.50 |  |  | MIC(μg/mL) | B. subtilis | 300 | (Gram -)
106 | B3 | 31.5 |  |  | [*]C | [*]C | C[N+]1=CC=C(C(C[*])[*])C=C1.[I-] | 0.50 | CC(C[*])([*])C(OCCC)=O | 0.50 |  |  | MIC(μg/mL) | E. coli | 100 | (Gram +)
106 | B3 | 31.5 |  |  | [*]C | [*]C | C[N+]1=CC=C(C(C[*])[*])C=C1.[I-] | 0.50 | CC(C[*])([*])C(OCCC)=O | 0.50 |  |  | MIC(μg/mL) | B. subtilis | 50 | (Gram -)
107 | B4 | 35.2 |  |  | [*]C | [*]C | C[N+]1=CC=C(C(C[*])[*])C=C1.[I-] | 0.50 | CC(C[*])([*])C(OCCCC)=O | 0.50 |  |  | MIC(μg/mL) | E. coli | 15 | (Gram +)
107 | B4 | 35.2 |  |  | [*]C | [*]C | C[N+]1=CC=C(C(C[*])[*])C=C1.[I-] | 0.50 | CC(C[*])([*])C(OCCCC)=O | 0.50 |  |  | MIC(μg/mL) | B. subtilis | 15 | (Gram -)
108 | B6 | 29.3 |  |  | [*]C | [*]C | C[N+]1=CC=C(C(C[*])[*])C=C1.[I-] | 0.50 | CC(C[*])([*])C(OCCCCCC)=O | 0.50 |  |  | MIC(μg/mL) | E. coli | 50 | (Gram +)
108 | B6 | 29.3 |  |  | [*]C | [*]C | C[N+]1=CC=C(C(C[*])[*])C=C1.[I-] | 0.50 | CC(C[*])([*])C(OCCCCCC)=O | 0.50 |  |  | MIC(μg/mL) | B. subtilis | 10 | (Gram -)
109 | B8 |  |  |  | [*]C | [*]C | C[N+]1=CC=C(C(C[*])[*])C=C1.[I-] | 0.50 | CC(C[*])([*])C(OCCCCCCCC)=O | 0.50 |  |  | MIC(μg/mL) | E. coli | 125 | (Gram +)
109 | B8 |  |  |  | [*]C | [*]C | C[N+]1=CC=C(C(C[*])[*])C=C1.[I-] | 0.50 | CC(C[*])([*])C(OCCCCCCCC)=O | 0.50 |  |  | MIC(μg/mL) | B. subtilis | 40 | (Gram -)
110 | B10 |  |  |  | [*]C | [*]C | C[N+]1=CC=C(C(C[*])[*])C=C1.[I-] | 0.50 | CC(C[*])([*])C(OCCCCCCCCCC)=O | 0.50 |  |  | MIC(μg/mL) | E. coli | 650 | (Gram +)
110 | B10 |  |  |  | [*]C | [*]C | C[N+]1=CC=C(C(C[*])[*])C=C1.[I-] | 0.50 | CC(C[*])([*])C(OCCCCCCCCCC)=O | 0.50 |  |  | MIC(μg/mL) | B. subtilis | 100 | (Gram -)
111 | C2 | 32.2 |  |  | [*]C | [*]C | [*]C(C1=CC=[N+](CC)C=C1)C[*].[I-] | 0.50 | CC(C[*])([*])C(OCC)=O | 0.50 |  |  | MIC(μg/mL) | E. coli | 350 | (Gram +)
111 | C2 | 32.2 |  |  | [*]C | [*]C | [*]C(C1=CC=[N+](CC)C=C1)C[*].[I-] | 0.50 | CC(C[*])([*])C(OCC)=O | 0.50 |  |  | MIC(μg/mL) | B. subtilis | 350 | (Gram -)
112 | C3 | 35 |  |  | [*]C | [*]C | [*]C(C1=CC=[N+](CCC)C=C1)C[*].[I-] | 0.50 | CC(C[*])([*])C(OCCC)=O | 0.50 |  |  | MIC(μg/mL) | E. coli | 175 | (Gram +)
112 | C3 | 35 |  |  | [*]C | [*]C | [*]C(C1=CC=[N+](CCC)C=C1)C[*].[I-] | 0.50 | CC(C[*])([*])C(OCCC)=O | 0.50 |  |  | MIC(μg/mL) | B. subtilis | 25 | (Gram -)
113 | C4 | 40.8 |  |  | [*]C | [*]C | [*]C(C1=CC=[N+](CCCC)C=C1)C[*].[I-] | 0.50 | CC(C[*])([*])C(OCCCC)=O | 0.50 |  |  | MIC(μg/mL) | E. coli | 175 | (Gram +)
113 | C4 | 40.8 |  |  | [*]C | [*]C | [*]C(C1=CC=[N+](CCCC)C=C1)C[*].[I-] | 0.50 | CC(C[*])([*])C(OCCCC)=O | 0.50 |  |  | MIC(μg/mL) | B. subtilis | 25 | (Gram -)
114 | C6 | 37.6 |  |  | [*]C | [*]C | [*]C(C1=CC=[N+](CCCCCC)C=C1)C[*].[I-] | 0.50 | CC(C[*])([*])C(OCCCCCC)=O | 0.50 |  |  | MIC(μg/mL) | E. coli | 300 | (Gram +)
114 | C6 | 37.6 |  |  | [*]C | [*]C | [*]C(C1=CC=[N+](CCCCCC)C=C1)C[*].[I-] | 0.50 | CC(C[*])([*])C(OCCCCCC)=O | 0.50 |  |  | MIC(μg/mL) | B. subtilis | 100 | (Gram -)
115 | P1.0 | 27.7 |  |  | [*]C | [*]C | [*]C(C[*])C1=CC=[N+](CCCC)C=C1.[I-] | 0.53 | [*]C(C[*])C1=CC=[N+](C)C=C1.[I-] | 0.00 | CC(C(OC)=O)([*])C[*] | 0.47 | MIC(μg/mL) | E. coli | 50 | (Gram +)
115 | P1.0 | 27.7 |  |  | [*]C | [*]C | [*]C(C[*])C1=CC=[N+](CCCC)C=C1.[I-] | 0.53 | [*]C(C[*])C1=CC=[N+](C)C=C1.[I-] | 0.00 | CC(C(OC)=O)([*])C[*] | 0.47 | MIC(μg/mL) | B. subtilis | 30 | (Gram -)
116 | P2.3 | 38.9 |  |  | [*]C | [*]C | [*]C(C[*])C1=CC=[N+](CCCC)C=C1.[I-] | 0.30 | [*]C(C[*])C1=CC=[N+](C)C=C1.[I-] | 0.40 | CC(C(OC)=O)([*])C[*] | 0.3 | MIC(μg/mL) | E. coli | 300 | (Gram +)
116 | P2.3 | 38.9 |  |  | [*]C | [*]C | [*]C(C[*])C1=CC=[N+](CCCC)C=C1.[I-] | 0.30 | [*]C(C[*])C1=CC=[N+](C)C=C1.[I-] | 0.40 | CC(C(OC)=O)([*])C[*] | 0.3 | MIC(μg/mL) | B. subtilis | 150 | (Gram -)
117 | P3.1 | 43.8 |  |  | [*]C | [*]C | [*]C(C[*])C1=CC=[N+](CCCC)C=C1.[I-] | 0.25 | [*]C(C[*])C1=CC=[N+](C)C=C1.[I-] | 0.53 | CC(C(OC)=O)([*])C[*] | 0.225 | MIC(μg/mL) | E. coli | 400 | (Gram +)
117 | P3.1 | 43.8 |  |  | [*]C | [*]C | [*]C(C[*])C1=CC=[N+](CCCC)C=C1.[I-] | 0.25 | [*]C(C[*])C1=CC=[N+](C)C=C1.[I-] | 0.53 | CC(C(OC)=O)([*])C[*] | 0.225 | MIC(μg/mL) | B. subtilis | 250 | (Gram -)
118 | P4.1 |  |  |  | [*]C | [*]C | [*]C(C[*])C1=CC=[N+](CCCC)C=C1.[I-] | 0.20 | [*]C(C[*])C1=CC=[N+](C)C=C1.[I-] | 0.61 | CC(C(OC)=O)([*])C[*] | 0.2 | MIC(μg/mL) | E. coli | 900 | (Gram +)
118 | P4.1 |  |  |  | [*]C | [*]C | [*]C(C[*])C1=CC=[N+](CCCC)C=C1.[I-] | 0.20 | [*]C(C[*])C1=CC=[N+](C)C=C1.[I-] | 0.61 | CC(C(OC)=O)([*])C[*] | 0.2 | MIC(μg/mL) | B. subtilis | 600 | (Gram -)
119 | Q0.5 | 39 |  |  | [*]C | [*]C | [*]C(C1=CC=[N+](C)C=C1)C[*].[I-] | 0.33 | CC(C[*])([*])C(OCCCC)=O | 0.67 |  |  | MIC(μg/mL) | E. coli | 200 | (Gram +)
119 | Q0.5 | 39 |  |  | [*]C | [*]C | [*]C(C1=CC=[N+](C)C=C1)C[*].[I-] | 0.33 | CC(C[*])([*])C(OCCCC)=O | 0.67 |  |  | MIC(μg/mL) | B. subtilis | 50 | (Gram -)
120 | Q1.1 | 33.2 |  |  | [*]C | [*]C | [*]C(C1=CC=[N+](C)C=C1)C[*].[I-] | 0.52 | CC(C[*])([*])C(OCCCC)=O | 0.48 |  |  | MIC(μg/mL) | E. coli | 15 | (Gram +)
120 | Q1.1 | 33.2 |  |  | [*]C | [*]C | [*]C(C1=CC=[N+](C)C=C1)C[*].[I-] | 0.52 | CC(C[*])([*])C(OCCCC)=O | 0.48 |  |  | MIC(μg/mL) | B. subtilis | 15 | (Gram -)
121 | Q2.2 | 45.5 |  |  | [*]C | [*]C | [*]C(C1=CC=[N+](C)C=C1)C[*].[I-] | 0.69 | CC(C[*])([*])C(OCCCC)=O | 0.31 |  |  | MIC(μg/mL) | E. coli | 200 | (Gram +)
121 | Q2.2 | 45.5 |  |  | [*]C | [*]C | [*]C(C1=CC=[N+](C)C=C1)C[*].[I-] | 0.69 | CC(C[*])([*])C(OCCCC)=O | 0.31 |  |  | MIC(μg/mL) | B. subtilis | 100 | (Gram -)
122 | Q3.4 | 55.9 |  |  | [*]C | [*]C | [*]C(C1=CC=[N+](C)C=C1)C[*].[I-] | 0.77 | CC(C[*])([*])C(OCCCC)=O | 0.23 |  |  | MIC(μg/mL) | E. coli | 400 | (Gram +)
122 | Q3.4 | 55.9 |  |  | [*]C | [*]C | [*]C(C1=CC=[N+](C)C=C1)C[*].[I-] | 0.77 | CC(C[*])([*])C(OCCCC)=O | 0.23 |  |  | MIC(μg/mL) | B. subtilis | 250 | (Gram -)
123 | Q4.3 |  |  |  | [*]C | [*]C | [*]C(C1=CC=[N+](C)C=C1)C[*].[I-] | 0.81 | CC(C[*])([*])C(OCCCC)=O | 0.19 |  |  | MIC(μg/mL) | E. coli | 800 | (Gram +)
123 | Q4.3 |  |  |  | [*]C | [*]C | [*]C(C1=CC=[N+](C)C=C1)C[*].[I-] | 0.81 | CC(C[*])([*])C(OCCCC)=O | 0.19 |  |  | MIC(μg/mL) | B. subtilis | 500 | (Gram -)
124 | Poly(1) | 3.3 |  |  |  | [*]C | CN(C)CC1=CC=C(C([*])C[*])C=C1 | 1 |  |  |  |  | MIC(μg/mL) | E. coli | 25 | (JM1090)
124 | Poly(1) | 3.3 |  |  |  | [*]C | CN(C)CC1=CC=C(C([*])C[*])C=C2 | 1 |  |  |  |  | MIC(μg/mL) | B. subtilis | 12.5 | (BR151)
124 | Poly(1) | 3.3 |  |  |  | [*]C | CN(C)CC1=CC=C(C([*])C[*])C=C3 | 1 |  |  |  |  | MIC(μg/mL) | S. aureus | 50 | (5332)
124 | Poly(1) | 3.3 |  |  |  | [*]C | CN(C)CC1=CC=C(C([*])C[*])C=C4 | 1 |  |  |  |  | MIC(μg/mL) | E. faecium | 12.5 | (A436)
125 | Poly(3) | 3 |  |  |  | [*]C | C[N+](C)(C)CC1=CC=C(C(C[*])[*])C=C1.[Cl-] | 1 |  |  |  |  | MIC(μg/mL) | E. coli | >50 | (JM1090)
125 | Poly(3) | 3 |  |  |  | [*]C | C[N+](C)(C)CC1=CC=C(C(C[*])[*])C=C1.[Cl-] | 1 |  |  |  |  | MIC(μg/mL) | B. subtilis | 50 | (BR151)
125 | Poly(3) | 3 |  |  |  | [*]C | C[N+](C)(C)CC1=CC=C(C(C[*])[*])C=C1.[Cl-] | 1 |  |  |  |  | MIC(μg/mL) | S. aureus | >50 | (5332)
125 | Poly(3) | 3 |  |  |  | [*]C | C[N+](C)(C)CC1=CC=C(C(C[*])[*])C=C1.[Cl-] | 1 |  |  |  |  | MIC(μg/mL) | E. faecium | >50 | (A436)
126 | polyamides | 0.7 |  |  |  | N[*] | O=C([*])C1=CC=CC(C(NC2=CC(C(C)(C)C)=CC(N[*])=C2SCC[NH3+])=O)=C1 | 1.00 |  |  |  |  | MIC(μg/mL) | E. coli | 19
126 | polyamides | 0.7 |  |  |  | N[*] | O=C([*])C1=CC=CC(C(NC2=CC(C(C)(C)C)=CC(N[*])=C2SCC[NH3+])=O)=C1 | 1.00 |  |  |  |  | MIC(μg/mL) | K. pneumoniae | 66
126 | polyamides | 0.7 |  |  |  | N[*] | O=C([*])C1=CC=CC(C(NC2=CC(C(C)(C)C)=CC(N[*])=C2SCC[NH3+])=O)=C1 | 1.00 |  |  |  |  | MIC(μg/mL) | B. subtilis | 12
127 | polyamides | 1.1 |  |  |  | N[*] | O=C([*])C1=CC=CC(C(NC2=CC(C(C)(C)C)=CC(N[*])=C2SCC[NH3+])=O)=C1 | 1.00 |  |  |  |  | MIC(μg/mL) | E. coli | 19
127 | polyamides | 1.1 |  |  |  | N[*] | O=C([*])C1=CC=CC(C(NC2=CC(C(C)(C)C)=CC(N[*])=C2SCC[NH3+])=O)=C1 | 1.00 |  |  |  |  | MIC(μg/mL) | B. subtilis | 19
128 | polyamides | 1.1 |  |  |  | N[*] | O=C([*])C1=CC=CC(C(NC2=CC(C(C)(C)C)=CC(N[*])=C2SCC[NH3+])=O)=C1 | 1.00 |  |  |  |  | MIC(μg/mL) | E. coli | 11.5
128 | polyamides | 2.9 |  |  |  | N[*] | O=C([*])C1=CC=CC(C(NC2=CC(C(C)(C)C)=CC(N[*])=C2SCC[NH3+])=O)=C1 | 1.00 |  |  |  |  | MIC(μg/mL) | K. pneumoniae | 40.5
128 | polyamides | 2.9 |  |  |  | N[*] | O=C([*])C1=CC=CC(C(NC2=CC(C(C)(C)C)=CC(N[*])=C2SCC[NH3+])=O)=C1 | 1.00 |  |  |  |  | MIC(μg/mL) | B. subtilis | 16
129 | polyamides | 21.5 |  |  |  | N[*] | O=C([*])C1=CC=CC(C(NC2=CC(C(C)(C)C)=CC(N[*])=C2SCC[NH3+])=O)=C1 | 1.00 |  |  |  |  | MIC(μg/mL) | E. coli | >200
130 | polyamides | 4.3 |  |  |  | N[*] | O=C([*])C1=CC=CC(C(NC2=CC(C(C)(C)C)=CC(N[*])=C2SCCNC(C)=O)=O)=C1 | 1.00 |  |  |  |  | MIC(μg/mL) | E. coli | >500
130 | polyamides | 4.3 |  |  |  | N[*] | O=C([*])C1=CC=CC(C(NC2=CC(C(C)(C)C)=CC(N[*])=C2SCCNC(C)=O)=O)=C1 | 1.00 |  |  |  |  | MIC(μg/mL) | K. pneumoniae | 250
130 | polyamides | 4.3 |  |  |  | N[*] | O=C([*])C1=CC=CC(C(NC2=CC(C(C)(C)C)=CC(N[*])=C2SCCNC(C)=O)=O)=C1 | 1.00 |  |  |  |  | MIC(μg/mL) | B. subtilis | >500
131 | poly-1 | 2.1 |  |  | [*]=CC1=CC=CC=C1 | [*]=C | FC(F)(F)CO[O-].[NH3+]CCN(C([C@H]1[C@@H]2[C@H](C=[*])O[C@@H]1C=[*])=O)C2=O | 1.00 |  |  |  |  | MIC(μg/mL) | E. coli | 400
131 | poly-1 | 2.1 |  |  | [*]=CC1=CC=CC=C1 | [*]=C | FC(F)(F)CO[O-].[NH3+]CCN(C([C@H]1[C@@H]2[C@H](C=[*])O[C@@H]1C=[*])=O)C2=O | 1.00 |  |  |  |  | MIC(μg/mL) | S. marcescens | 400
131 | poly-1 | 2.1 |  |  | [*]=CC1=CC=CC=C1 | [*]=C | FC(F)(F)CO[O-].[NH3+]CCN(C([C@H]1[C@@H]2[C@H](C=[*])O[C@@H]1C=[*])=O)C2=O | 1.00 |  |  |  |  | MIC(μg/mL) | S. aureus | 400
131 | poly-1 | 2.1 |  |  | [*]=CC1=CC=CC=C1 | [*]=C | FC(F)(F)CO[O-].[NH3+]CCN(C([C@H]1[C@@H]2[C@H](C=[*])O[C@@H]1C=[*])=O)C2=O | 1.00 |  |  |  |  | MIC(μg/mL) | B. subtilis | 200
132 | poly-3 | 2.1 |  |  | [*]=CC1=CC=CC=C1 | [*]=C | FC(F)(F)CO[O-].[NH3+]CCN(C([C@H]1[C@@H]2[C@H](C=[*])/C([C@@H]1C=[*])=C\C(C)C)=O)C2=O | 1.00 |  |  |  |  | MIC(μg/mL) | E. coli | 25
132 | poly-3 | 2.1 |  |  | [*]=CC1=CC=CC=C1 | [*]=C | FC(F)(F)CO[O-].[NH3+]CCN(C([C@H]1[C@@H]2[C@H](C=[*])/C([C@@H]1C=[*])=C\C(C)C)=O)C2=O | 1.00 |  |  |  |  | MIC(μg/mL) | S. marcescens | 25
132 | poly-3 | 2.1 |  |  | [*]=CC1=CC=CC=C1 | [*]=C | FC(F)(F)CO[O-].[NH3+]CCN(C([C@H]1[C@@H]2[C@H](C=[*])/C([C@@H]1C=[*])=C\C(C)C)=O)C2=O | 1.00 |  |  |  |  | MIC(μg/mL) | S. aureus | 25
132 | poly-3 | 2.1 |  |  | [*]=CC1=CC=CC=C1 | [*]=C | FC(F)(F)CO[O-].[NH3+]CCN(C([C@H]1[C@@H]2[C@H](C=[*])/C([C@@H]1C=[*])=C\C(C)C)=O)C2=O | 1.00 |  |  |  |  | MIC(μg/mL) | B. subtilis | 12
133 | PGON | 1.8 |  |  | [*]=CC1=CC=CC=C1 | [*]=C | [O-]OCC(F)(F)F.NC(N)=[NH+]CCN1C(=O)[C@H]2[C@H](C-*)O[C@H](C-*)[C@H]2C1=O | 1.00 |  |  |  |  | MIC(μg/mL) | E. coli | 6
133 | PGON | 1.8 |  |  | [*]=CC1=CC=CC=C1 | [*]=C | [O-]OCC(F)(F)F.NC(N)=[NH+]CCN1C(=O)[C@H]2[C@H](C-*)O[C@H](C-*)[C@H]2C1=O | 1.00 |  |  |  |  | MIC(μg/mL) | S. marcescens | 50
133 | PGON | 1.8 |  |  | [*]=CC1=CC=CC=C1 | [*]=C | [O-]OCC(F)(F)F.NC(N)=[NH+]CCN1C(=O)[C@H]2[C@H](C-*)O[C@H](C-*)[C@H]2C1=O | 1.00 |  |  |  |  | MIC(μg/mL) | S. aureus | 12
133 | PGON | 1.8 |  |  | [*]=CC1=CC=CC=C1 | [*]=C | [O-]OCC(F)(F)F.NC(N)=[NH+]CCN1C(=O)[C@H]2[C@H](C-*)O[C@H](C-*)[C@H]2C1=O | 1.00 |  |  |  |  | MIC(μg/mL) | B. subtilis | 12
134 | Methy_3k | 11.2 |  |  | [*]=CC1=CC=CC=C1 | [*]=C | O=C(OCC[NH3+])C1C(C=[*])OC(C=[*])C1C(OC)=O | 1.00 |  |  |  |  | MIC90(μg/mL) | E. coli | >200
134 | Methy_3k | 11.2 |  |  | [*]=CC1=CC=CC=C1 | [*]=C | O=C(OCC[NH3+])C1C(C=[*])OC(C=[*])C1C(OC)=O | 1.00 |  |  |  |  | MIC90(μg/mL) | S. aureus | 100
135 | Ethyl_3k | 9.2 |  |  | [*]=CC1=CC=CC=C1 | [*]=C | [*]=CC1OC(C=[*])C(C(OCC)=O)C1C(OCC[NH3+])=O | 1.00 |  |  |  |  | MIC90(μg/mL) | E. coli | 50
135 | Ethyl_3k | 9.2 |  |  | [*]=CC1=CC=CC=C1 | [*]=C | [*]=CC1OC(C=[*])C(C(OCC)=O)C1C(OCC[NH3+])=O | 1.00 |  |  |  |  | MIC90(μg/mL) | S. aureus | 50
136 | Propyl_3k | 9.2 |  |  | [*]=CC1=CC=CC=C1 | [*]=C | [*]=CC1OC(C=[*])C(C(OCCC)=O)C1C(OCC[NH3+])=O | 1.00 |  |  |  |  | MIC90(μg/mL) | E. coli | 6.25
136 | Propyl_3k | 9.2 |  |  | [*]=CC1=CC=CC=C1 | [*]=C | [*]=CC1OC(C=[*])C(C(OCCC)=O)C1C(OCC[NH3+])=O | 1.00 |  |  |  |  | MIC90(μg/mL) | S. aureus | 15
137 | Butyl_3k | 11.5 |  |  | [*]=CC1=CC=CC=C1 | [*]=C | [*]=CC1OC(C=[*])C(C(OCCCC)=O)C1C(OCC[NH3+])=O | 1.00 |  |  |  |  | MIC90(μg/mL) | E. coli | 15
137 | Butyl_3k | 11.5 |  |  | [*]=CC1=CC=CC=C1 | [*]=C | [*]=CC1OC(C=[*])C(C(OCCCC)=O)C1C(OCC[NH3+])=O | 1.00 |  |  |  |  | MIC90(μg/mL) | S. aureus | 25
138 | Isopentyl_3k | 11.4 |  |  | [*]=CC1=CC=CC=C1 | [*]=C | [*]=CC1OC(C=[*])C(C(OCCC(C)C)=O)C1C(OCC[NH3+])=O | 1.00 |  |  |  |  | MIC90(μg/mL) | E. coli | 12.5
138 | Isopentyl_3k | 11.4 |  |  | [*]=CC1=CC=CC=C1 | [*]=C | [*]=CC1OC(C=[*])C(C(OCCC(C)C)=O)C1C(OCC[NH3+])=O | 1.00 |  |  |  |  | MIC90(μg/mL) | S. aureus | 50
139 | Hexyl_3k | 11 |  |  | [*]=CC1=CC=CC=C1 | [*]=C | [*]=CC1OC(C=[*])C(C(OCCCCCC)=O)C1C(OCC[NH3+])=O | 1.00 |  |  |  |  | MIC90(μg/mL) | E. coli | >200
139 | Hexyl_3k | 11 |  |  | [*]=CC1=CC=CC=C1 | [*]=C | [*]=CC1OC(C=[*])C(C(OCCCCCC)=O)C1C(OCC[NH3+])=O | 1.00 |  |  |  |  | MIC90(μg/mL) | S. aureus | >200
140 | Methy_10k | 49 |  |  | [*]=CC1=CC=CC=C1 | [*]=C | O=C(OCC[NH3+])C1C(C=[*])OC(C=[*])C1C(OC)=O | 1.00 |  |  |  |  | MIC90(μg/mL) | E. coli | >200
140 | Methy_10k | 49 |  |  | [*]=CC1=CC=CC=C1 | [*]=C | O=C(OCC[NH3+])C1C(C=[*])OC(C=[*])C1C(OC)=O | 1.00 |  |  |  |  | MIC90(μg/mL) | S. aureus | >200
141 | Ethyl_10k | 11.3 |  |  | [*]=CC1=CC=CC=C1 | [*]=C | [*]=CC1OC(C=[*])C(C(OCC)=O)C1C(OCC[NH3+])=O | 1.00 |  |  |  |  | MIC90(μg/mL) | E. coli | >200
141 | Ethyl_10k | 11.3 |  |  | [*]=CC1=CC=CC=C1 | [*]=C | [*]=CC1OC(C=[*])C(C(OCC)=O)C1C(OCC[NH3+])=O | 1.00 |  |  |  |  | MIC90(μg/mL) | S. aureus | >200
142 | Propyl_10k | 28.2 |  |  | [*]=CC1=CC=CC=C1 | [*]=C | [*]=CC1OC(C=[*])C(C(OCCC)=O)C1C(OCC[NH3+])=O | 1.00 |  |  |  |  | MIC90(μg/mL) | E. coli | 3.75
142 | Propyl_10k | 28.2 |  |  | [*]=CC1=CC=CC=C1 | [*]=C | [*]=CC1OC(C=[*])C(C(OCCC)=O)C1C(OCC[NH3+])=O | 1.00 |  |  |  |  | MIC90(μg/mL) | S. aureus | 200
143 | Butyl_10k | 26.7 |  |  | [*]=CC1=CC=CC=C1 | [*]=C | [*]=CC1OC(C=[*])C(C(OCCCC)=O)C1C(OCC[NH3+])=O | 1.00 |  |  |  |  | MIC90(μg/mL) | E. coli | 20
143 | Butyl_10k | 26.7 |  |  | [*]=CC1=CC=CC=C1 | [*]=C | [*]=CC1OC(C=[*])C(C(OCCCC)=O)C1C(OCC[NH3+])=O | 1.00 |  |  |  |  | MIC90(μg/mL) | S. aureus | >200
144 | Isopentyl_8k | 22.6 |  |  | [*]=CC1=CC=CC=C1 | [*]=C | [*]=CC1OC(C=[*])C(C(OCCC(C)C)=O)C1C(OCC[NH3+])=O | 1.00 |  |  |  |  | MIC90(μg/mL) | E. coli | 50
144 | Isopentyl_8k | 22.6 |  |  | [*]=CC1=CC=CC=C1 | [*]=C | [*]=CC1OC(C=[*])C(C(OCCC(C)C)=O)C1C(OCC[NH3+])=O | 1.00 |  |  |  |  | MIC90(μg/mL) | S. aureus | >200
145 | Isopentyl_10k | 51.5 |  |  | [*]=CC1=CC=CC=C1 | [*]=C | [*]=CC1OC(C=[*])C(C(OCCC(C)C)=O)C1C(OCC[NH3+])=O | 1.00 |  |  |  |  | MIC90(μg/mL) | E. coli | 50
145 | Isopentyl_10k | 51.5 |  |  | [*]=CC1=CC=CC=C1 | [*]=C | [*]=CC1OC(C=[*])C(C(OCCC(C)C)=O)C1C(OCC[NH3+])=O | 1.00 |  |  |  |  | MIC90(μg/mL) | S. aureus | 200
146 | Hexyl_10k | 27.6 |  |  | [*]=CC1=CC=CC=C1 | [*]=C | [*]=CC1OC(C=[*])C(C(OCCCCCC)=O)C1C(OCC[NH3+])=O | 1.00 |  |  |  |  | MIC90(μg/mL) | E. coli | 100
146 | Hexyl_10k | 27.6 |  |  | [*]=CC1=CC=CC=C1 | [*]=C | [*]=CC1OC(C=[*])C(C(OCCCCCC)=O)C1C(OCC[NH3+])=O | 1.00 |  |  |  |  | MIC90(μg/mL) | S. aureus | >200
147 | branched N,N-dodecyl methyl-PEI | 4461.9 |  | Glass | [*]C | [*]C | CCC[N+](C)(CCCCCCCCCCCC)CC | 0.67 | C[N+](C)(CC[N+](C)(C)CCCCCCCCCCCC)CCC | 0.33 |  |  | % of bacterial killed | S. aureus | 99
147 | branched N,N-dodecyl methyl-PEI | 4461.9 |  | Glass | [*]C | [*]C | CCC[N+](C)(CCCCCCCCCCCC)CC | 0.67 | C[N+](C)(CC[N+](C)(C)CCCCCCCCCCCC)CCC | 0.33 |  |  | % of bacterial killed | E. coli | 99 | (Gram -)
148 | branched N,N-dodecyl methyl-PEI | 1168.2 |  | Glass | [*]C | [*]C | C[N+](CC[*])(CCCCCCCCCCCC)[*] | 1.00 |  |  |  |  | % of bacterial killed | S. aureus | 100
148 | branched N,N-dodecyl methyl-PEI | 1168.2 |  | Glass | [*]C | [*]C | C[N+](CC[*])(CCCCCCCCCCCC)[*] | 1.00 |  |  |  |  | % of bacterial killed | E. coli | 100 | (Gram -)
149 | branched N,N-dodecyl methyl-PEI | 1499 |  | Glass | [*]C | [*]C | [*][N+](CC[*])(CCCCCCCCCCCCCCC([O-])=O)[H] | 1.00 |  |  |  |  | % of bacterial killed | S. aureus | 26
149 | branched N,N-dodecyl methyl-PEI | 1499 |  | Glass | [*]C | [*]C | [*][N+](CC[*])(CCCCCCCCCCCCCCC([O-])=O)[H] | 1.00 |  |  |  |  | % of bacterial killed | E. coli | 14 | (Gram -)
150 | branched N,N-dodecyl methyl-PEI | 1286.6 |  | Glass | [*]C | [*]C | [*]N(C(CCCCCCCCCC([O-])=O)=O)CC[*] | 1.00 |  |  |  |  | % of bacterial killed | S. aureus | 21
150 | branched N,N-dodecyl methyl-PEI | 1286.6 |  | Glass | [*]C | [*]C | [*]N(C(CCCCCCCCCC([O-])=O)=O)CC[*] | 1.00 |  |  |  |  | % of bacterial killed | E. coli | 22 | (Gram -)
151 | branched N,N-dodecyl methyl-PEI | 1140.6 |  | Glass | [*]C | [*]C | O=C(CCCCCCCCCCC)N(CC[*])[*] | 1.00 |  |  |  |  | % of bacterial killed | S. aureus | 34
151 | branched N,N-dodecyl methyl-PEI | 1140.6 |  | Glass | [*]C | [*]C | O=C(CCCCCCCCCCC)N(CC[*])[*] | 1.00 |  |  |  |  | % of bacterial killed | E. coli | 14 | (Gram -)
152 | Cl-EDMH (The active chlorine content in the test) suspensions was 500 ppm) | 0.19063 |  |  | O=C(N(C1=O)CC)N(Cl)C1(C)C | [7 empty] | Log reduction | E. coli | 8 | (Gram -)
152 | Cl-EDMH (The active chlorine content in the test) suspensions was 500 ppm) | 0.19063 |  |  | O=C(N(C1=O)CC)N(Cl)C1(C)C | [7 empty] | Log reduction | S. aureus | 8 | (Gram +)
153 | Cl-HDMH | 0.24673 |  |  | O=C(N(C1=O)CCCCCC)C(C)(C)N1Cl | [7 empty] | Log reduction | E. coli | 8 | (Gram -)
153 | Cl-HDMH | 0.24673 |  |  | O=C(N(C1=O)CCCCCC)C(C)(C)N1Cl | [7 empty] | Log reduction | S. aureus | 8 | (Gram +)
154 | Cl-DCSDMH | 0.47116 |  |  | O=C(N(Cl)C1(C)C)N(C1=O)CCCCCCCCCCCCCCCCCCCCCC | [7 empty] | Log reduction | E. coli | 8 | (Gram -)
154 | Cl-DCSDMH | 0.47116 |  |  | O=C(N(Cl)C1(C)C)N(C1=O)CCCCCCCCCCCCCCCCCCCCCC | [7 empty] | Log reduction | S. aureus | 8 | (Gram +)
155 | PC40_10K | 9.7 |  |  | CO-* | CO-* | [Cl-].CC(CO-*)(COC(-*)=O)C(=O)OCCC[N+](C)(C)C | 0.3 | CCOC(=O)C(C)(CO-*)COC(-*)=O | 0.7 |  |  | MIC(μg/mL) | S. aureus | 0.25 |  | Mole fractions of monomers are recorded in spreadsheet, though not necessarily the number of repeats, i.e. a polymer with 10 units of each monomer may be 0.5 mole fractions, though a polymer with 20 units of each has the same mole fraction, though is substantially larger
155 | PC40_10K | 9.7 |  |  | CO-* | CO-* | [Cl-].CC(CO-*)(COC(-*)=O)C(=O)OCCC[N+](C)(C)C | 0.3 | CCOC(=O)C(C)(CO-*)COC(-*)=O | 0.7 |  |  | MIC(μg/mL) | E. coli | 0.5
155 | PC40_10K | 9.7 |  |  | CO-* | CO-* | [Cl-].CC(CO-*)(COC(-*)=O)C(=O)OCCC[N+](C)(C)C | 0.3 | CCOC(=O)C(C)(CO-*)COC(-*)=O | 0.7 |  |  | MIC(μg/mL) | P. aeruginosa | 0.5
156 | PC50_10K | 11.5 |  |  | CO-* | CO-* | [Cl-].CC(CO-*)(COC(-*)=O)C(=O)OCCC[N+](C)(C)C | 0.39 | CCOC(=O)C(C)(CO-*)COC(-*)=O | 0.61 |  |  | MIC(μg/mL) | S. aureus | 0.125
156 | PC50_10K | 11.5 |  |  | CO-* | CO-* | [Cl-].CC(CO-*)(COC(-*)=O)C(=O)OCCC[N+](C)(C)C | 0.39 | CCOC(=O)C(C)(CO-*)COC(-*)=O | 0.61 |  |  | MIC(μg/mL) | E. coli | 0.125
156 | PC50_10K | 11.5 |  |  | CO-* | CO-* | [Cl-].CC(CO-*)(COC(-*)=O)C(=O)OCCC[N+](C)(C)C | 0.39 | CCOC(=O)C(C)(CO-*)COC(-*)=O | 0.61 |  |  | MIC(μg/mL) | P. aeruginosa | 0.25
157 | PC60_10K | 9.7 |  |  | CO-* | CO-* | [Cl-].CC(CO-*)(COC(-*)=O)C(=O)OCCC[N+](C)(C)C | 0.5 | CCOC(=O)C(C)(CO-*)COC(-*)=O | 0.5 |  |  | MIC(μg/mL) | S. aureus | 0.063
157 | PC60_10K | 9.7 |  |  | CO-* | CO-* | [Cl-].CC(CO-*)(COC(-*)=O)C(=O)OCCC[N+](C)(C)C | 0.5 | CCOC(=O)C(C)(CO-*)COC(-*)=O | 0.5 |  |  | MIC(μg/mL) | E. coli | 0.25
157 | PC60_10K | 9.7 |  |  | CO-* | CO-* | [Cl-].CC(CO-*)(COC(-*)=O)C(=O)OCCC[N+](C)(C)C | 0.5 | CCOC(=O)C(C)(CO-*)COC(-*)=O | 0.5 |  |  | MIC(μg/mL) | P. aeruginosa | 0.25
158 | PC70_10K | 10.3 |  |  | CO-* | CO-* | [Cl-].CC(CO-*)(COC(-*)=O)C(=O)OCCC[N+](C)(C)C | 0.6 | CCOC(=O)C(C)(CO-*)COC(-*)=O | 0.4 |  |  | MIC(μg/mL) | S. aureus | 0.5
158 | PC70_10K | 10.3 |  |  | CO-* | CO-* | [Cl-].CC(CO-*)(COC(-*)=O)C(=O)OCCC[N+](C)(C)C | 0.6 | CCOC(=O)C(C)(CO-*)COC(-*)=O | 0.4 |  |  | MIC(μg/mL) | E. coli | 0.5
158 | PC70_10K | 10.3 |  |  | CO-* | CO-* | [Cl-].CC(CO-*)(COC(-*)=O)C(=O)OCCC[N+](C)(C)C | 0.6 | CCOC(=O)C(C)(CO-*)COC(-*)=O | 0.4 |  |  | MIC(μg/mL) | P. aeruginosa | >0.5
159 | PC100_10K | 11.4 |  |  | CO-* | CO-* | [Cl-].CC(CO-*)(COC(-*)=O)C(=O)OCCC[N+](C)(C)C | 1 | CCOC(=O)C(C)(CO-*)COC(-*)=O | 0 |  |  | MIC(μg/mL) | S. aureus | >0.5
159 | PC100_10K | 11.4 |  |  | CO-* | CO-* | [Cl-].CC(CO-*)(COC(-*)=O)C(=O)OCCC[N+](C)(C)C | 1 | CCOC(=O)C(C)(CO-*)COC(-*)=O | 0 |  |  | MIC(μg/mL) | E. coli | >0.5
159 | PC100_10K | 11.4 |  |  | CO-* | CO-* | [Cl-].CC(CO-*)(COC(-*)=O)C(=O)OCCC[N+](C)(C)C | 1 | CCOC(=O)C(C)(CO-*)COC(-*)=O | 0 |  |  | MIC(μg/mL) | P. aeruginosa | >0.5
160 | PC50_6K | 6.7 |  |  | CO-* | CO-* | [Cl-].CC(CO-*)(COC(-*)=O)C(=O)OCCC[N+](C)(C)C | 0.4 | CCOC(=O)C(C)(CO-*)COC(-*)=O | 0.6 |  |  | MIC(μg/mL) | S. aureus | 0.063
160 | PC50_6K | 6.7 |  |  | CO-* | CO-* | [Cl-].CC(CO-*)(COC(-*)=O)C(=O)OCCC[N+](C)(C)C | 0.4 | CCOC(=O)C(C)(CO-*)COC(-*)=O | 0.6 |  |  | MIC(μg/mL) | E. coli | 0.25
160 | PC50_6K | 6.7 |  |  | CO-* | CO-* | [Cl-].CC(CO-*)(COC(-*)=O)C(=O)OCCC[N+](C)(C)C | 0.4 | CCOC(=O)C(C)(CO-*)COC(-*)=O | 0.6 |  |  | MIC(μg/mL) | P. aeruginosa | 0.25
161 | PC50_16K | 15.6 |  |  | CO-* | CO-* | [Cl-].CC(CO-*)(COC(-*)=O)C(=O)OCCC[N+](C)(C)C | 0.42 | CCOC(=O)C(C)(CO-*)COC(-*)=O | 0.58 |  |  | MIC(μg/mL) | S. aureus | 0.5
161 | PC50_16K | 15.6 |  |  | CO-* | CO-* | [Cl-].CC(CO-*)(COC(-*)=O)C(=O)OCCC[N+](C)(C)C | 0.42 | CCOC(=O)C(C)(CO-*)COC(-*)=O | 0.58 |  |  | MIC(μg/mL) | E. coli | 0.125
161 | PC50_16K | 15.6 |  |  | CO-* | CO-* | [Cl-].CC(CO-*)(COC(-*)=O)C(=O)OCCC[N+](C)(C)C | 0.42 | CCOC(=O)C(C)(CO-*)COC(-*)=O | 0.58 |  |  | MIC(μg/mL) | P. aeruginosa | 0.125
162 | Block3040 | 15.6 |  |  | CO-* | CO-* | [Cl-].CC(CO-*)(COC(=O)O-*)C(=O)OCCC[N+](C)(C)C | 0.43 | CCOC(=O)C(C)(CO-*)COC(-*)=O | 0.57 |  |  | MIC(μg/mL) | S. aureus | >0.5
162 | Block3040 | 15.6 |  |  | CO-* | CO-* | [Cl-].CC(CO-*)(COC(=O)O-*)C(=O)OCCC[N+](C)(C)C | 0.43 | CCOC(=O)C(C)(CO-*)COC(-*)=O | 0.57 |  |  | MIC(μg/mL) | E. coli | >0.5
162 | Block3040 | 15.6 |  |  | CO-* | CO-* | [Cl-].CC(CO-*)(COC(=O)O-*)C(=O)OCCC[N+](C)(C)C | 0.43 | CCOC(=O)C(C)(CO-*)COC(-*)=O | 0.57 |  |  | MIC(μg/mL) | P. aeruginosa | >0.5
163 | Br3040 | 15.7 |  |  | CO-* | CO-* | [Br-].CC(CO-*)(COC(=O)O-*)C(=O)OCCC[N+](C)(C)C | 0.43 | CCOC(=O)C(C)(CO-*)COC(-*)=O | 0.57 |  |  | MIC(μg/mL) | S. aureus | 0.5
163 | Br3040 | 15.7 |  |  | CO-* | CO-* | [Br-].CC(CO-*)(COC(=O)O-*)C(=O)OCCC[N+](C)(C)C | 0.43 | CCOC(=O)C(C)(CO-*)COC(-*)=O | 0.57 |  |  | MIC(μg/mL) | E. coli | 0.125
163 | Br3040 | 15.7 |  |  | CO-* | CO-* | [Br-].CC(CO-*)(COC(=O)O-*)C(=O)OCCC[N+](C)(C)C | 0.43 | CCOC(=O)C(C)(CO-*)COC(-*)=O | 0.57 |  |  | MIC(μg/mL) | P. aeruginosa | 0.125
164 | LA3040 | 16.9 |  |  | CO-* | CO-* | [Cl-].CCCC[N+](C)(C)CCCOC(=O)C(C)(CO-*)COC(=O)OC-* | 0.43 | CCOC(=O)C(C)(CO-*)COC(-*)=O | 0.57 |  |  | MIC(μg/mL) | S. aureus | 0.25
164 | LA3040 | 16.9 |  |  | CO-* | CO-* | [Cl-].CCCC[N+](C)(C)CCCOC(=O)C(C)(CO-*)COC(=O)OC-* | 0.43 | CCOC(=O)C(C)(CO-*)COC(-*)=O | 0.57 |  |  | MIC(μg/mL) | E. coli | 0.5
164 | LA3040 | 16.9 |  |  | CO-* | CO-* | [Cl-].CCCC[N+](C)(C)CCCOC(=O)C(C)(CO-*)COC(=O)OC-* | 0.43 | CCOC(=O)C(C)(CO-*)COC(-*)=O | 0.57 |  |  | MIC(μg/mL) | P. aeruginosa | 0.5
165 | Gal3040 | 18.2 |  |  | CO-* | CO-* | [Cl-].CC(CO-*)(COC(=O)OC-*)C(=O)OCCC[N+](C)(C)C | 0.39 | CCOC(=O)C(C)(CO-*)COC(-*)=O | 0.51 | CC(CO-*)(COC(=O)O-*)C(=O)OCC1OC(O)C(O)C(O)C1O | 0.1 | MIC(μg/mL) | S. aureus | 0.25
165 | Gal3040 | 18.2 |  |  | CO-* | CO-* | [Cl-].CC(CO-*)(COC(=O)OC-*)C(=O)OCCC[N+](C)(C)C | 0.39 | CCOC(=O)C(C)(CO-*)COC(-*)=O | 0.51 | CC(CO-*)(COC(=O)O-*)C(=O)OCC1OC(O)C(O)C(O)C1O | 0.1 | MIC(μg/mL) | E. coli | >0.5
165 | Gal3040 | 18.2 |  |  | CO-* | CO-* | [Cl-].CC(CO-*)(COC(=O)OC-*)C(=O)OCCC[N+](C)(C)C | 0.39 | CCOC(=O)C(C)(CO-*)COC(-*)=O | 0.51 | CC(CO-*)(COC(=O)O-*)C(=O)OCC1OC(O)C(O)C(O)C1O | 0.1 | MIC(μg/mL) | P. aeruginosa | 0.5
166 | 4a | 3 |  | - | [Br-].CC[N+]1=CC=C(CN2C(=O)C3C(OC(\C=C\C4=CC=CC=C4)C3C2=O)\C=C\*)C=C1 | *-C=C | [Br-].CC[N+]1=CC=C(CN2C(=O)C3C(OC(\C=C\*)C3C2=O)\C=C\*)C=C1 | 1 |  |  |  |  | MIC(μg/mL) | E. coli | 200
166 | 4a | 10 |  | - | [Br-].CC[N+]1=CC=C(CN2C(=O)C3C(OC(\C=C\C4=CC=CC=C4)C3C2=O)\C=C\*)C=C1 | *-C=C | [Br-].CC[N+]1=CC=C(CN2C(=O)C3C(OC(\C=C\*)C3C2=O)\C=C\*)C=C1 | 1 |  |  |  |  | MIC(μg/mL) | B. subtilis | 200
167 | 4a | 3 |  | - | [Br-].CC[N+]1=CC=C(CN2C(=O)C3C(OC(\C=C\C4=CC=CC=C4)C3C2=O)\C=C\*)C=C1 | *-C=C | [Br-].CC[N+]1=CC=C(CN2C(=O)C3C(OC(\C=C\*)C3C2=O)\C=C\*)C=C1 | 1 |  |  |  |  | MIC(μg/mL) | E. coli | 200
167 | 4a | 10 |  | - | [Br-].CC[N+]1=CC=C(CN2C(=O)C3C(OC(\C=C\C4=CC=CC=C4)C3C2=O)\C=C\*)C=C1 | *-C=C | [Br-].CC[N+]1=CC=C(CN2C(=O)C3C(OC(\C=C\*)C3C2=O)\C=C\*)C=C1 | 1 |  |  |  |  | MIC(μg/mL) | B. subtilis | 200
168 | 4b | 3 |  | - | [Br-].CC[N+]1=CC=C(CN2C(=O)C3C(OC(\C=C\C4=CC=CC=C4)C3C2=O)\C=C\*)C=C1 | *-C=C | [Br-].CCCC[N+]1=CC=C(CN2C(=O)C3C(OC(\C=C\*)C3C2=O)\C=C\*)C=C1 | 1 |  |  |  |  | MIC(μg/mL) | E. coli | 200
168 | 4b | 10 |  | - | [Br-].CC[N+]1=CC=C(CN2C(=O)C3C(OC(\C=C\C4=CC=CC=C4)C3C2=O)\C=C\*)C=C1 | *-C=C | [Br-].CCCC[N+]1=CC=C(CN2C(=O)C3C(OC(\C=C\*)C3C2=O)\C=C\*)C=C1 | 1 |  |  |  |  | MIC(μg/mL) | B. subtilis | 200
169 | 4b | 3 |  | - | [Br-].CC[N+]1=CC=C(CN2C(=O)C3C(OC(\C=C\C4=CC=CC=C4)C3C2=O)\C=C\*)C=C1 | *-C=C | [Br-].CCCC[N+]1=CC=C(CN2C(=O)C3C(OC(\C=C\*)C3C2=O)\C=C\*)C=C1 | 1 |  |  |  |  | MIC(μg/mL) | E. coli | 200
169 | 4b | 10 |  | - | [Br-].CC[N+]1=CC=C(CN2C(=O)C3C(OC(\C=C\C4=CC=CC=C4)C3C2=O)\C=C\*)C=C1 | *-C=C | [Br-].CCCC[N+]1=CC=C(CN2C(=O)C3C(OC(\C=C\*)C3C2=O)\C=C\*)C=C1 | 1 |  |  |  |  | MIC(μg/mL) | B. subtilis | 200
170 | 4c | 3 |  | - | [Br-].CC[N+]1=CC=C(CN2C(=O)C3C(OC(\C=C\C4=CC=CC=C4)C3C2=O)\C=C\*)C=C1 | *-C=C | [Br-].CCCCCC[N+]1=CC=C(CN2C(=O)C3=C(C(OC3\C=C\*)\C=C\*)C2=O)C=C1 | 1 |  |  |  |  | MIC(μg/mL) | E. coli | 12.5
170 | 4c | 10 |  | - | [Br-].CC[N+]1=CC=C(CN2C(=O)C3C(OC(\C=C\C4=CC=CC=C4)C3C2=O)\C=C\*)C=C1 | *-C=C | [Br-].CCCCCC[N+]1=CC=C(CN2C(=O)C3=C(C(OC3\C=C\*)\C=C\*)C2=O)C=C1 | 1 |  |  |  |  | MIC(μg/mL) | B. subtilis | 4
171 | 4c | 3 |  | - | [Br-].CC[N+]1=CC=C(CN2C(=O)C3C(OC(\C=C\C4=CC=CC=C4)C3C2=O)\C=C\*)C=C1 | *-C=C | [Br-].CCCCCC[N+]1=CC=C(CN2C(=O)C3=C(C(OC3\C=C\*)\C=C\*)C2=O)C=C1 | 1 |  |  |  |  | MIC(μg/mL) | E. coli | 12.5
171 | 4c | 10 |  | - | [Br-].CC[N+]1=CC=C(CN2C(=O)C3C(OC(\C=C\C4=CC=CC=C4)C3C2=O)\C=C\*)C=C1 | *-C=C | [Br-].CCCCCC[N+]1=CC=C(CN2C(=O)C3=C(C(OC3\C=C\*)\C=C\*)C2=O)C=C1 | 1 |  |  |  |  | MIC(μg/mL) | B. subtilis | 4
172 | 4d | 3 |  | - | [Br-].CC[N+]1=CC=C(CN2C(=O)C3C(OC(\C=C\C4=CC=CC=C4)C3C2=O)\C=C\*)C=C1 | *-C=C | [Br-].CCCCCCCC[N+]1=CC=C(CN2C(=O)C3C(OC(\C=C\*)C3C2=O)\C=C\*)C=C1 | 1 |  |  |  |  | MIC(μg/mL) | E. coli | 4
172 | 4d | 10 |  | - | [Br-].CC[N+]1=CC=C(CN2C(=O)C3C(OC(\C=C\C4=CC=CC=C4)C3C2=O)\C=C\*)C=C1 | *-C=C | [Br-].CCCCCCCC[N+]1=CC=C(CN2C(=O)C3C(OC(\C=C\*)C3C2=O)\C=C\*)C=C1 | 1 |  |  |  |  | MIC(μg/mL) | B. subtilis | 4
173 | 4d | 3 |  | - | [Br-].CC[N+]1=CC=C(CN2C(=O)C3C(OC(\C=C\C4=CC=CC=C4)C3C2=O)\C=C\*)C=C1 | *-C=C | [Br-].CCCCCCCC[N+]1=CC=C(CN2C(=O)C3C(OC(\C=C\*)C3C2=O)\C=C\*)C=C1 | 1 |  |  |  |  | MIC(μg/mL) | E. coli | 6
173 | 4d | 10 |  | - | [Br-].CC[N+]1=CC=C(CN2C(=O)C3C(OC(\C=C\C4=CC=CC=C4)C3C2=O)\C=C\*)C=C1 | *-C=C | [Br-].CCCCCCCC[N+]1=CC=C(CN2C(=O)C3C(OC(\C=C\*)C3C2=O)\C=C\*)C=C1 | 1 |  |  |  |  | MIC(μg/mL) | B. subtilis | 4
174 | 4e | 3 |  | - | [Br-].CC[N+]1=CC=C(CN2C(=O)C3C(OC(\C=C\C4=CC=CC=C4)C3C2=O)\C=C\*)C=C1 | *-C=C | [Br-].CCCCCCCCCC[N+]1=CC=C(CN2C(=O)C3C(OC(\C=C\*)C3C2=O)\C=C\*)C=C1 | 1 |  |  |  |  | MIC(μg/mL) | E. coli | 12.5
174 | 4e | 10 |  | - | [Br-].CC[N+]1=CC=C(CN2C(=O)C3C(OC(\C=C\C4=CC=CC=C4)C3C2=O)\C=C\*)C=C1 | *-C=C | [Br-].CCCCCCCCCC[N+]1=CC=C(CN2C(=O)C3C(OC(\C=C\*)C3C2=O)\C=C\*)C=C1 | 1 |  |  |  |  | MIC(μg/mL) | B. subtilis | 6
175 | 4e | 3 |  | - | [Br-].CC[N+]1=CC=C(CN2C(=O)C3C(OC(\C=C\C4=CC=CC=C4)C3C2=O)\C=C\*)C=C1 | *-C=C | [Br-].CCCCCCCCCC[N+]1=CC=C(CN2C(=O)C3C(OC(\C=C\*)C3C2=O)\C=C\*)C=C1 | 1 |  |  |  |  | MIC(μg/mL) | E. coli | 12.5
175 | 4e | 10 |  | - | [Br-].CC[N+]1=CC=C(CN2C(=O)C3C(OC(\C=C\C4=CC=CC=C4)C3C2=O)\C=C\*)C=C1 | *-C=C | [Br-].CCCCCCCCCC[N+]1=CC=C(CN2C(=O)C3C(OC(\C=C\*)C3C2=O)\C=C\*)C=C1 | 1 |  |  |  |  | MIC(μg/mL) | B. subtilis | 6
176 | 4f | 3 |  | - | [Br-].CC[N+]1=CC=C(CN2C(=O)C3C(OC(\C=C\C4=CC=CC=C4)C3C2=O)\C=C\*)C=C1 | *-C=C | [Br-].*\C=C\C1OC(\C=C\*)C2C1C(=O)N(CC1=CC=[N+](CCC3=CC=CC=C3)C=C1)C2=O | 1 |  |  |  |  | MIC(μg/mL) | E. coli | 12.5
176 | 4f | 10 |  | - | [Br-].CC[N+]1=CC=C(CN2C(=O)C3C(OC(\C=C\C4=CC=CC=C4)C3C2=O)\C=C\*)C=C1 | *-C=C | [Br-].*\C=C\C1OC(\C=C\*)C2C1C(=O)N(CC1=CC=[N+](CCC3=CC=CC=C3)C=C1)C2=O | 1 |  |  |  |  | MIC(μg/mL) | B. subtilis | 12.5
177 | 4f | 3 |  | - | [Br-].CC[N+]1=CC=C(CN2C(=O)C3C(OC(\C=C\C4=CC=CC=C4)C3C2=O)\C=C\*)C=C1 | *-C=C | [Br-].*\C=C\C1OC(\C=C\*)C2C1C(=O)N(CC1=CC=[N+](CCC3=CC=CC=C3)C=C1)C2=O | 1 |  |  |  |  | MIC(μg/mL) | E. coli | 12.5
177 | 4f | 10 |  | - | [Br-].CC[N+]1=CC=C(CN2C(=O)C3C(OC(\C=C\C4=CC=CC=C4)C3C2=O)\C=C\*)C=C1 | *-C=C | [Br-].*\C=C\C1OC(\C=C\*)C2C1C(=O)N(CC1=CC=[N+](CCC3=CC=CC=C3)C=C1)C2=O | 1 |  |  |  |  | MIC(μg/mL) | B. subtilis | 12.5

## Sheet2
Abbreviation | Original
MIC | minimum inhibitory concentrations
MBC | minimum bactericidal concentrations
MBEC | minimum biofilm eradication concentrations
MLC | minimal lethal concentration
fmethyl | number average mole fraction of methyl
fbutyl | number average mole fraction of butyl
DP | degree of polymerization
Mn(kDa) | Number average molecular weight (units kilodalton)
HC50 | polymer concentration which causes 50% hemolysis relative to the positive control

## Sheet3
Value
18
15
62
80
78
73
74
66
44
22
56
90
98
97
96
92
93
96
97
90
92
95
97
96
98
98
95
98
99
97
97
99
97
98
99
98
10-33 | 21.5 | #NAME? | (10-33)
33-66 | 45.5 | #NAME? | (33-66)
66-100 | 83 | #NAME? | (66-100)
100-330 | 215 | #NAME? | (100-330)
100-330 | 215 | #NAME? | (100-330)
100-330 | 215 | #NAME? | (100-330)
100-330 | 215 | #NAME? | (100-330)
>1000 | >1000
>1000 | >1000
>1000 | >1000
100-330 | 215 | #NAME? | (100-330)
100-330 | 215 | #NAME? | (100-330)
660-1000 | 830 | #NAME? | (660-1000)
660-1000 | 830 | #NAME? | (660-1000)
>1000 | >1000
100-330 | 215 | #NAME? | (100-330)
100-330 | 215 | #NAME? | (100-330)
660-1000 | 830 | #NAME? | (660-1000)
660-1000 | 830 | #NAME? | (660-1000)
660-1000 | 830 | #NAME? | (660-1000)
100-330 | 215 | #NAME? | (100-330)
100-330 | 215 | #NAME? | (100-330)
100-330 | 215 | #NAME? | (100-330)
660-1000 | 830 | #NAME? | (660-1000)
660-1000 | 830 | #NAME? | (660-1000)
>256
256
>256
>256
256
128
128
128
128
1
2
1
1
2
3
2
8
8
8
3
1
16
8
8
2
8
3
2
4
4
32
8
8
8
4
8
16
32
>64
32
>64
8
4
32
16
4
8
4
16
1.55
1.55
<0.39
1.55
12.5
3.12
0.78
6.25
0.78
0.39
0.78
0.78
<0.39
0.78
25
3.12
3.12
6.25
1.55
0.78
6.25
12.5
12.5
25
100
100
12.5
12.5
6.25
<0.39
50
50
0.78
6.25
200
50
12.5
12.5
1.55
1.55
>1644
>1644
>1644
>1644
>1644
>1644
>1644
>1644
>1644
>1644
>1644
>1644
>1644
>1644
>1644
>1644
>1644
>1644
>1644
>1644
>1644
>1645
722
>1644
2708
722
>1644
2708
1444
>14447
21666
361
1444
722
1444
10833
722
1444
21666
>1444
>1444
21666
1444
>1444
43331
>1444
>1444
43331
1444
>1444
43331
1444
>1444
>43331
40
643
2415
40
321
1207
160
643
4823
40
644
40
160
4829
321
1287
9659
>1287
>1287
2415
643
1287
19318
1287
1287
19318
1287
1287
9659
321
321
19318
18
36
272
18
73
272
36
290
545
36
145
36
73
272
73
73
1089
580
1161
1089
73
145
2179
290
580
2179
580
1161
4357
73
73
8714
16
66
124
16
66
248
16
66
124
7.75
33
7.75
33
124
33
33
124
264
264
496
33
66
248
132
264
496
264
530
1984
66
132
248
>1400
>2000
>1400
>2000
930
1000
>1800
>2000
270
320
>1700
>2000
50
55
>1800
>2000
21
21
>2000
>2000
16
16
>2000
>2000
11
17
460
680
9
11
210
260
7.4
8.1
95
100
>1300
>2000
>1300
>2000
920
1400
>1300
>2000
490
690
>1400
>2000
240
340
>1400
>2000
260
260
>2000
>2000
220
242
1400
1500
290
319
1100
1200
700
840
340
410
>1500
>2000
97
130
>870
>2000
>870
>2000
>1100
>2000
>1100
>2000
>1200
>2000
>1200
>2000
>1300
>2000
>1300
>2000
>1300
>2000
>1300
>2000
>1500
>2000
>1500
>2000
>1500
>2000
>1500
>2000
>1500
>2000
>1500
>2000
4
8
100
200
5.5
7.7
22
31
4.3
7.7
7.6
14
5.4
7.6
9.1
13
5.1
7.7
9.6
14
15
24
970
1600
4.4
7.9
100
180
2.4
3.8
40
64
2.3
3.9
36
60
2.5
4
42
670
4.8
7.7
19
30
16
24
13
20
490
1700
>570
>2000
110
300
>740
>2000
24
46
630
1200
27
95
320
1100
14
34
90
220
17
39
56
130
17
39
29
67
94±4
>99
>99.8
>99
500
1000
>1000
250
31
250
>1000
250
8
31
250
250
63
125
1000
125
8
63
125
250
500
1000
>1000
500
<4
31
250
125
<4
16
250
125
<4
8
31
125
<4
31
125
125
<4
31
31
250
125
125
1000
250
99.8
99.9
99.9
13
1
17
1.6
7.3
1
0.78
1.6
0.46
0.78
100
6.3
13
2.1
10
100
6.3
13
2.6
15
1.6
6.3
0.78
0.78
1.6
0.33
1
50
8.3
6.3
2.6
8.3
25
6.3
13
2.1
4.2
1.6
42
0.65
1
1.3
0.29
1
33
25
13
2.1
17
25
6.3
13
2.1
3.1
1.6
3.1
0.65
0.91
1.6
0.23
1.6
25
13
25
5.2
25
21
13
13
1.6
5.2
1.6
6.3
0.78
1
1.3
0.33
1.3
50
13
4.2
5.2
4.2
25
8.3
50
8.3
50
25
17
5.2
1.8
6.3
1
2.6
67
33
67
29
25
50
4.2
61.1
59
65
0.41
0.39
0.46
100
100
98.7
4.3
4.28
1.9
97.7
98.5
98.7
1.65
1.83
1.88
100
100
100
4.38
4.33
3.57
62
32
>=500
125
0.52
0.3
16
8
>=500
62
0.43
0.02
62
62
>=500
32
2.4
1.3
125
62
>=125
>=125
32
32
62
>=125
0.34
0.13
62
62
>=125
>=125
25
50
6
50
25
25
>400
>200
200
25
200
1200
600
300
200
100
50
30
100
25
450
150
1100
300
350
300
100
50
15
15
50
10
125
40
650
100
350
350
175
25
175
25
300
100
50
30
300
150
400
250
900
600
200
50
15
15
200
100
400
250
800
500
25
12.5
50
12.5
>50
50
>50
>50
19
66
12
<19
19
7.5-15
31-50
16
>200
>500
250
>500
400
400
400
200
25
25
25
12
6
50
12
12
>200
100
50
50
6.25
15
15
25
12.5
50
>200
>200
>200
>200
>200
>200
3.75
200
20
>200
50
>200
50
200
100
>200
99
99
100
100
26
14
21
22
34
14
8
8
8
8
8
8
8
8
8
8
8
8
0.25
0.5
0.5
0.125
0.125
0.25
0.063
0.25
0.25
0.5
0.5
-0.001
-0.001
-0.001
-0.001
0.063
0.25
0.25
0.5
0.125
0.125
>0.5
>0.5
>0.5
0.5
0.125
0.125
0.25
0.5
0.5
0.25
>0.5
0.5
200
200
200
200
200
200
200
200
12.5
4
12.5
4
4
4
6
4
12.5
6
12.5
6
12.5
12.5
12.5
12.5